## Sheet1
Slit / um | Diam. / mm | WL / nm | Spectral / W/nm | Total / mW
200 | 30 | 200.2438 | 0 | 422.1315
200 | 30 | 200.8478 | 0 | 422.1315
200 | 30 | 201.4518 | 0 | 422.1315
200 | 30 | 202.0558 | 0 | 422.1315
200 | 30 | 202.6598 | 8.548146e-05 | 422.1315
200 | 30 | 203.2637 | 0.0002320707 | 422.1315
200 | 30 | 203.8677 | 0 | 422.1315
200 | 30 | 204.4716 | 5.147814e-05 | 422.1315
200 | 30 | 205.0754 | 0.0002266246 | 422.1315
200 | 30 | 205.6793 | 0.0003404654 | 422.1315
200 | 30 | 206.2831 | 0.0001355072 | 422.1315
200 | 30 | 206.8869 | 1.849748e-06 | 422.1315
200 | 30 | 207.4907 | 0.0001041033 | 422.1315
200 | 30 | 208.0945 | 0 | 422.1315
200 | 30 | 208.6982 | 0 | 422.1315
200 | 30 | 209.3019 | 9.812216e-05 | 422.1315
200 | 30 | 209.9056 | 0.0001696071 | 422.1315
200 | 30 | 210.5093 | 0 | 422.1315
200 | 30 | 211.1129 | 0 | 422.1315
200 | 30 | 211.7165 | 0.000178902 | 422.1315
200 | 30 | 212.3201 | 0.0001235417 | 422.1315
200 | 30 | 212.9237 | 0.0001568471 | 422.1315
200 | 30 | 213.5272 | 6.911549e-06 | 422.1315
200 | 30 | 214.1307 | 4.804191e-05 | 422.1315
200 | 30 | 214.7342 | 6.870881e-05 | 422.1315
200 | 30 | 215.3377 | 0.0001803835 | 422.1315
200 | 30 | 215.9411 | 0 | 422.1315
200 | 30 | 216.5445 | 2.924555e-05 | 422.1315
200 | 30 | 217.1479 | 1.272876e-05 | 422.1315
200 | 30 | 217.7513 | 0 | 422.1315
200 | 30 | 218.3547 | 3.569597e-05 | 422.1315
200 | 30 | 218.958 | 4.204335e-05 | 422.1315
200 | 30 | 219.5613 | 0.0001808171 | 422.1315
200 | 30 | 220.1646 | 0 | 422.1315
200 | 30 | 220.7678 | 1.43079e-05 | 422.1315
200 | 30 | 221.371 | 7.395871e-05 | 422.1315
200 | 30 | 221.9743 | 0 | 422.1315
200 | 30 | 222.5774 | 0.0002063497 | 422.1315
200 | 30 | 223.1806 | 0 | 422.1315
200 | 30 | 223.7837 | 0.0002167 | 422.1315
200 | 30 | 224.3868 | 0.0001058576 | 422.1315
200 | 30 | 224.9899 | 0 | 422.1315
200 | 30 | 225.593 | 4.747535e-05 | 422.1315
200 | 30 | 226.196 | 0 | 422.1315
200 | 30 | 226.799 | 5.856258e-06 | 422.1315
200 | 30 | 227.402 | 2.228316e-05 | 422.1315
200 | 30 | 228.0049 | 0 | 422.1315
200 | 30 | 228.6079 | 0 | 422.1315
200 | 30 | 229.2108 | 0.0001682577 | 422.1315
200 | 30 | 229.8137 | 0 | 422.1315
200 | 30 | 230.4165 | 0.0001199378 | 422.1315
200 | 30 | 231.0194 | 3.505453e-05 | 422.1315
200 | 30 | 231.6222 | 3.137431e-05 | 422.1315
200 | 30 | 232.225 | 2.118988e-06 | 422.1315
200 | 30 | 232.8277 | 4.643963e-05 | 422.1315
200 | 30 | 233.4305 | 0 | 422.1315
200 | 30 | 234.0332 | 6.921785e-05 | 422.1315
200 | 30 | 234.6359 | 0 | 422.1315
200 | 30 | 235.2385 | 5.049916e-05 | 422.1315
200 | 30 | 235.8412 | 1.421162e-05 | 422.1315
200 | 30 | 236.4438 | 1.37257e-05 | 422.1315
200 | 30 | 237.0464 | 1.946341e-05 | 422.1315
200 | 30 | 237.6489 | 6.278157e-06 | 422.1315
200 | 30 | 238.2515 | 5.529689e-05 | 422.1315
200 | 30 | 238.854 | 5.9121e-05 | 422.1315
200 | 30 | 239.4565 | 2.325446e-05 | 422.1315
200 | 30 | 240.059 | 3.707687e-05 | 422.1315
200 | 30 | 240.6614 | 0 | 422.1315
200 | 30 | 241.2638 | 3.938448e-05 | 422.1315
200 | 30 | 241.8662 | 6.695037e-05 | 422.1315
200 | 30 | 242.4686 | 2.447048e-05 | 422.1315
200 | 30 | 243.0709 | 0 | 422.1315
200 | 30 | 243.6732 | 6.296881e-05 | 422.1315
200 | 30 | 244.2755 | 4.090585e-05 | 422.1315
200 | 30 | 244.8778 | 5.632189e-05 | 422.1315
200 | 30 | 245.48 | 2.100841e-05 | 422.1315
200 | 30 | 246.0822 | 0.0001187401 | 422.1315
200 | 30 | 246.6844 | 5.130232e-05 | 422.1315
200 | 30 | 247.2866 | 5.660371e-05 | 422.1315
200 | 30 | 247.8887 | 8.885068e-05 | 422.1315
200 | 30 | 248.4909 | 2.654857e-05 | 422.1315
200 | 30 | 249.0929 | 0 | 422.1315
200 | 30 | 249.695 | 6.681162e-05 | 422.1315
200 | 30 | 250.2971 | 1.246182e-05 | 422.1315
200 | 30 | 250.8991 | 3.659575e-05 | 422.1315
200 | 30 | 251.5011 | 7.727654e-05 | 422.1315
200 | 30 | 252.103 | 0 | 422.1315
200 | 30 | 252.705 | 1.408432e-05 | 422.1315
200 | 30 | 253.3069 | 2.87765e-07 | 422.1315
200 | 30 | 253.9088 | 0 | 422.1315
200 | 30 | 254.5106 | 0 | 422.1315
200 | 30 | 255.1125 | 2.118083e-05 | 422.1315
200 | 30 | 255.7143 | 0 | 422.1315
200 | 30 | 256.3161 | 0 | 422.1315
200 | 30 | 256.9178 | 1.332696e-05 | 422.1315
200 | 30 | 257.5196 | 1.62474e-07 | 422.1315
200 | 30 | 258.1213 | 1.897934e-05 | 422.1315
200 | 30 | 258.723 | 3.715705e-05 | 422.1315
200 | 30 | 259.3246 | 1.613166e-05 | 422.1315
200 | 30 | 259.9263 | 1.670125e-05 | 422.1315
200 | 30 | 260.5279 | 2.612211e-05 | 422.1315
200 | 30 | 261.1295 | 5.068362e-05 | 422.1315
200 | 30 | 261.731 | 3.584487e-05 | 422.1315
200 | 30 | 262.3326 | 3.392023e-05 | 422.1315
200 | 30 | 262.9341 | 7.075594e-06 | 422.1315
200 | 30 | 263.5355 | 3.883807e-05 | 422.1315
200 | 30 | 264.137 | 4.750737e-05 | 422.1315
200 | 30 | 264.7384 | 7.778961e-06 | 422.1315
200 | 30 | 265.3398 | 2.281136e-05 | 422.1315
200 | 30 | 265.9412 | 7.039312e-06 | 422.1315
200 | 30 | 266.5426 | 0 | 422.1315
200 | 30 | 267.1439 | 4.639456e-05 | 422.1315
200 | 30 | 267.7452 | 3.848248e-05 | 422.1315
200 | 30 | 268.3465 | 4.979478e-05 | 422.1315
200 | 30 | 268.9477 | 3.689009e-05 | 422.1315
200 | 30 | 269.549 | 5.047386e-05 | 422.1315
200 | 30 | 270.1502 | 0 | 422.1315
200 | 30 | 270.7513 | 0 | 422.1315
200 | 30 | 271.3525 | 1.346667e-05 | 422.1315
200 | 30 | 271.9536 | 1.666539e-05 | 422.1315
200 | 30 | 272.5547 | 0 | 422.1315
200 | 30 | 273.1558 | 0 | 422.1315
200 | 30 | 273.7568 | 2.488106e-05 | 422.1315
200 | 30 | 274.3578 | 3.913429e-05 | 422.1315
200 | 30 | 274.9588 | 8.87391e-06 | 422.1315
200 | 30 | 275.5598 | 1.292713e-05 | 422.1315
200 | 30 | 276.1607 | 1.471927e-05 | 422.1315
200 | 30 | 276.7616 | 1.509428e-05 | 422.1315
200 | 30 | 277.3625 | 1.715742e-05 | 422.1315
200 | 30 | 277.9634 | 1.606603e-05 | 422.1315
200 | 30 | 278.5642 | 1.356428e-05 | 422.1315
200 | 30 | 279.165 | 7.081299e-06 | 422.1315
200 | 30 | 279.7658 | 4.365954e-05 | 422.1315
200 | 30 | 280.3666 | 0 | 422.1315
200 | 30 | 280.9673 | 5.308723e-06 | 422.1315
200 | 30 | 281.568 | 6.28405e-07 | 422.1315
200 | 30 | 282.1687 | 1.106714e-05 | 422.1315
200 | 30 | 282.7694 | 0 | 422.1315
200 | 30 | 283.37 | 2.188773e-06 | 422.1315
200 | 30 | 283.9706 | 6.935155e-06 | 422.1315
200 | 30 | 284.5712 | 4.168288e-06 | 422.1315
200 | 30 | 285.1717 | 1.761318e-05 | 422.1315
200 | 30 | 285.7722 | 0 | 422.1315
200 | 30 | 286.3727 | 1.885722e-05 | 422.1315
200 | 30 | 286.9732 | 0 | 422.1315
200 | 30 | 287.5737 | 4.405485e-06 | 422.1315
200 | 30 | 288.1741 | 1.235478e-05 | 422.1315
200 | 30 | 288.7745 | 2.643381e-05 | 422.1315
200 | 30 | 289.3748 | 1.260766e-05 | 422.1315
200 | 30 | 289.9752 | 7.001627e-06 | 422.1315
200 | 30 | 290.5755 | 5.222991e-06 | 422.1315
200 | 30 | 291.1758 | 1.967057e-05 | 422.1315
200 | 30 | 291.776 | 0 | 422.1315
200 | 30 | 292.3763 | 2.868675e-06 | 422.1315
200 | 30 | 292.9765 | 1.591746e-05 | 422.1315
200 | 30 | 293.5767 | 2.5002e-05 | 422.1315
200 | 30 | 294.1768 | 5.29146e-06 | 422.1315
200 | 30 | 294.7769 | 5.581766e-06 | 422.1315
200 | 30 | 295.377 | 1.833598e-05 | 422.1315
200 | 30 | 295.9771 | 1.13916e-05 | 422.1315
200 | 30 | 296.5772 | 1.30701e-05 | 422.1315
200 | 30 | 297.1772 | 1.561897e-05 | 422.1315
200 | 30 | 297.7772 | 1.223521e-05 | 422.1315
200 | 30 | 298.3772 | 2.013709e-05 | 422.1315
200 | 30 | 298.9771 | 2.244838e-05 | 422.1315
200 | 30 | 299.577 | 2.270421e-05 | 422.1315
200 | 30 | 300.1769 | 1.439403e-05 | 422.1315
200 | 30 | 300.7768 | 6.931321e-06 | 422.1315
200 | 30 | 301.3766 | 3.956255e-06 | 422.1315
200 | 30 | 301.9764 | 1.71015e-05 | 422.1315
200 | 30 | 302.5762 | 8.164167e-07 | 422.1315
200 | 30 | 303.1759 | 1.392048e-05 | 422.1315
200 | 30 | 303.7757 | 1.120826e-05 | 422.1315
200 | 30 | 304.3754 | 1.10065e-05 | 422.1315
200 | 30 | 304.975 | 1.252413e-05 | 422.1315
200 | 30 | 305.5747 | 1.048244e-05 | 422.1315
200 | 30 | 306.1743 | 5.877459e-07 | 422.1315
200 | 30 | 306.7739 | 8.488181e-06 | 422.1315
200 | 30 | 307.3735 | 7.792608e-06 | 422.1315
200 | 30 | 307.973 | 1.007234e-05 | 422.1315
200 | 30 | 308.5725 | 1.015007e-05 | 422.1315
200 | 30 | 309.172 | 8.762036e-06 | 422.1315
200 | 30 | 309.7715 | 1.333974e-05 | 422.1315
200 | 30 | 310.3709 | 4.21535e-06 | 422.1315
200 | 30 | 310.9703 | 1.363443e-05 | 422.1315
200 | 30 | 311.5697 | 6.322579e-08 | 422.1315
200 | 30 | 312.169 | 9.725576e-06 | 422.1315
200 | 30 | 312.7684 | 7.542739e-06 | 422.1315
200 | 30 | 313.3677 | 3.626065e-06 | 422.1315
200 | 30 | 313.9669 | 1.092119e-05 | 422.1315
200 | 30 | 314.5662 | 3.22819e-06 | 422.1315
200 | 30 | 315.1654 | 7.942218e-06 | 422.1315
200 | 30 | 315.7646 | 3.391144e-06 | 422.1315
200 | 30 | 316.3637 | 5.822787e-06 | 422.1315
200 | 30 | 316.9629 | 5.827454e-06 | 422.1315
200 | 30 | 317.562 | 5.792772e-06 | 422.1315
200 | 30 | 318.1611 | 8.2992e-06 | 422.1315
200 | 30 | 318.7601 | 1.456317e-05 | 422.1315
200 | 30 | 319.3591 | 1.667686e-06 | 422.1315
200 | 30 | 319.9581 | 8.560646e-06 | 422.1315
200 | 30 | 320.5571 | 7.716294e-06 | 422.1315
200 | 30 | 321.156 | 6.701274e-06 | 422.1315
200 | 30 | 321.755 | 1.140449e-05 | 422.1315
200 | 30 | 322.3539 | 9.963653e-06 | 422.1315
200 | 30 | 322.9527 | 4.035911e-06 | 422.1315
200 | 30 | 323.5515 | 5.129875e-06 | 422.1315
200 | 30 | 324.1504 | 5.804293e-06 | 422.1315
200 | 30 | 324.7491 | 8.312707e-06 | 422.1315
200 | 30 | 325.3479 | 8.186389e-06 | 422.1315
200 | 30 | 325.9466 | 3.137188e-06 | 422.1315
200 | 30 | 326.5453 | 6.199306e-06 | 422.1315
200 | 30 | 327.144 | 1.69415e-06 | 422.1315
200 | 30 | 327.7426 | 4.401965e-06 | 422.1315
200 | 30 | 328.3412 | 1.001929e-05 | 422.1315
200 | 30 | 328.9398 | 4.411076e-06 | 422.1315
200 | 30 | 329.5384 | 6.961397e-06 | 422.1315
200 | 30 | 330.1369 | 6.748321e-06 | 422.1315
200 | 30 | 330.7354 | 8.933904e-06 | 422.1315
200 | 30 | 331.3339 | 5.872691e-06 | 422.1315
200 | 30 | 331.9323 | 8.498993e-06 | 422.1315
200 | 30 | 332.5308 | 5.382748e-06 | 422.1315
200 | 30 | 333.1292 | 4.742447e-06 | 422.1315
200 | 30 | 333.7275 | 4.335937e-06 | 422.1315
200 | 30 | 334.3259 | 8.169482e-06 | 422.1315
200 | 30 | 334.9242 | 1.087143e-05 | 422.1315
200 | 30 | 335.5225 | 6.020517e-06 | 422.1315
200 | 30 | 336.1207 | 6.503632e-06 | 422.1315
200 | 30 | 336.7189 | 1.194178e-05 | 422.1315
200 | 30 | 337.3171 | 9.472794e-06 | 422.1315
200 | 30 | 337.9153 | 6.388732e-06 | 422.1315
200 | 30 | 338.5134 | 1.083684e-05 | 422.1315
200 | 30 | 339.1116 | 8.283954e-06 | 422.1315
200 | 30 | 339.7096 | 8.530982e-06 | 422.1315
200 | 30 | 340.3077 | 5.946944e-06 | 422.1315
200 | 30 | 340.9057 | 8.088864e-06 | 422.1315
200 | 30 | 341.5037 | 9.416998e-06 | 422.1315
200 | 30 | 342.1017 | 9.180577e-06 | 422.1315
200 | 30 | 342.6997 | 8.600475e-06 | 422.1315
200 | 30 | 343.2976 | 6.45538e-06 | 422.1315
200 | 30 | 343.8955 | 8.957879e-06 | 422.1315
200 | 30 | 344.4933 | 7.826373e-06 | 422.1315
200 | 30 | 345.0912 | 4.328631e-06 | 422.1315
200 | 30 | 345.689 | 7.650035e-06 | 422.1315
200 | 30 | 346.2868 | 9.470039e-06 | 422.1315
200 | 30 | 346.8845 | 1.116036e-05 | 422.1315
200 | 30 | 347.4822 | 8.491862e-06 | 422.1315
200 | 30 | 348.0799 | 8.198985e-06 | 422.1315
200 | 30 | 348.6776 | 1.312395e-05 | 422.1315
200 | 30 | 349.2752 | 9.63283e-06 | 422.1315
200 | 30 | 349.8729 | 8.632471e-06 | 422.1315
200 | 30 | 350.4704 | 1.054455e-05 | 422.1315
200 | 30 | 351.068 | 1.053763e-05 | 422.1315
200 | 30 | 351.6655 | 8.518672e-06 | 422.1315
200 | 30 | 352.263 | 1.10141e-05 | 422.1315
200 | 30 | 352.8605 | 1.096902e-05 | 422.1315
200 | 30 | 353.4579 | 9.224364e-06 | 422.1315
200 | 30 | 354.0553 | 1.317968e-05 | 422.1315
200 | 30 | 354.6527 | 1.196389e-05 | 422.1315
200 | 30 | 355.2501 | 1.318307e-05 | 422.1315
200 | 30 | 355.8474 | 1.182746e-05 | 422.1315
200 | 30 | 356.4447 | 1.28308e-05 | 422.1315
200 | 30 | 357.042 | 1.288345e-05 | 422.1315
200 | 30 | 357.6392 | 1.488682e-05 | 422.1315
200 | 30 | 358.2364 | 1.024778e-05 | 422.1315
200 | 30 | 358.8336 | 1.554262e-05 | 422.1315
200 | 30 | 359.4308 | 1.437182e-05 | 422.1315
200 | 30 | 360.0279 | 1.618456e-05 | 422.1315
200 | 30 | 360.625 | 1.988889e-05 | 422.1315
200 | 30 | 361.2221 | 1.797135e-05 | 422.1315
200 | 30 | 361.8191 | 1.962216e-05 | 422.1315
200 | 30 | 362.4162 | 1.886697e-05 | 422.1315
200 | 30 | 363.0131 | 2.244818e-05 | 422.1315
200 | 30 | 363.6101 | 2.336942e-05 | 422.1315
200 | 30 | 364.207 | 2.501303e-05 | 422.1315
200 | 30 | 364.8039 | 2.667538e-05 | 422.1315
200 | 30 | 365.4008 | 2.610602e-05 | 422.1315
200 | 30 | 365.9976 | 3.073218e-05 | 422.1315
200 | 30 | 366.5945 | 2.975724e-05 | 422.1315
200 | 30 | 367.1912 | 3.327583e-05 | 422.1315
200 | 30 | 367.788 | 3.874897e-05 | 422.1315
200 | 30 | 368.3847 | 4.121771e-05 | 422.1315
200 | 30 | 368.9814 | 4.561315e-05 | 422.1315
200 | 30 | 369.5781 | 5.068177e-05 | 422.1315
200 | 30 | 370.1747 | 5.4916e-05 | 422.1315
200 | 30 | 370.7714 | 6.119257e-05 | 422.1315
200 | 30 | 371.3679 | 7.163724e-05 | 422.1315
200 | 30 | 371.9645 | 7.984632e-05 | 422.1315
200 | 30 | 372.561 | 9.209104e-05 | 422.1315
200 | 30 | 373.1575 | 0.0001040823 | 422.1315
200 | 30 | 373.754 | 0.0001195193 | 422.1315
200 | 30 | 374.3504 | 0.0001368181 | 422.1315
200 | 30 | 374.9468 | 0.0001510202 | 422.1315
200 | 30 | 375.5432 | 0.0001734659 | 422.1315
200 | 30 | 376.1396 | 0.000197257 | 422.1315
200 | 30 | 376.7359 | 0.000223857 | 422.1315
200 | 30 | 377.3322 | 0.0002520553 | 422.1315
200 | 30 | 377.9285 | 0.0002820679 | 422.1315
200 | 30 | 378.5247 | 0.0003152111 | 422.1315
200 | 30 | 379.1209 | 0.0003612454 | 422.1315
200 | 30 | 379.7171 | 0.000402462 | 422.1315
200 | 30 | 380.3132 | 0.0004624639 | 422.1315
200 | 30 | 380.9094 | 0.0005242619 | 422.1315
200 | 30 | 381.5054 | 0.0005859972 | 422.1315
200 | 30 | 382.1015 | 0.0006596502 | 422.1315
200 | 30 | 382.6975 | 0.000742789 | 422.1315
200 | 30 | 383.2935 | 0.0008324647 | 422.1315
200 | 30 | 383.8895 | 0.0009313771 | 422.1315
200 | 30 | 384.4855 | 0.001057042 | 422.1315
200 | 30 | 385.0814 | 0.001195018 | 422.1315
200 | 30 | 385.6773 | 0.00136331 | 422.1315
200 | 30 | 386.2731 | 0.001545619 | 422.1315
200 | 30 | 386.8689 | 0.00173737 | 422.1315
200 | 30 | 387.4647 | 0.001969593 | 422.1315
200 | 30 | 388.0605 | 0.002237547 | 422.1315
200 | 30 | 388.6563 | 0.002531907 | 422.1315
200 | 30 | 389.252 | 0.00287655 | 422.1315
200 | 30 | 389.8477 | 0.00326574 | 422.1315
200 | 30 | 390.4433 | 0.003695282 | 422.1315
200 | 30 | 391.0389 | 0.00417066 | 422.1315
200 | 30 | 391.6345 | 0.004710439 | 422.1315
200 | 30 | 392.2301 | 0.005292748 | 422.1315
200 | 30 | 392.8256 | 0.005929766 | 422.1315
200 | 30 | 393.4211 | 0.006622643 | 422.1315
200 | 30 | 394.0166 | 0.007367009 | 422.1315
200 | 30 | 394.612 | 0.008181103 | 422.1315
200 | 30 | 395.2075 | 0.009086839 | 422.1315
200 | 30 | 395.8028 | 0.01005921 | 422.1315
200 | 30 | 396.3982 | 0.01109542 | 422.1315
200 | 30 | 396.9935 | 0.01219743 | 422.1315
200 | 30 | 397.5888 | 0.01326454 | 422.1315
200 | 30 | 398.1841 | 0.01442954 | 422.1315
200 | 30 | 398.7793 | 0.01565837 | 422.1315
200 | 30 | 399.3745 | 0.01693046 | 422.1315
200 | 30 | 399.9697 | 0.01819202 | 422.1315
200 | 30 | 400.5649 | 0.01935813 | 422.1315
200 | 30 | 401.16 | 0.02050388 | 422.1315
200 | 30 | 401.7551 | 0.02161144 | 422.1315
200 | 30 | 402.3501 | 0.02251456 | 422.1315
200 | 30 | 402.9452 | 0.02332972 | 422.1315
200 | 30 | 403.5402 | 0.02382245 | 422.1315
200 | 30 | 404.1351 | 0.02413913 | 422.1315
200 | 30 | 404.7301 | 0.02428467 | 422.1315
200 | 30 | 405.325 | 0.02432167 | 422.1315
200 | 30 | 405.9199 | 0.02417185 | 422.1315
200 | 30 | 406.5147 | 0.02369936 | 422.1315
200 | 30 | 407.1095 | 0.02303609 | 422.1315
200 | 30 | 407.7043 | 0.02204124 | 422.1315
200 | 30 | 408.2991 | 0.02089761 | 422.1315
200 | 30 | 408.8938 | 0.01963944 | 422.1315
200 | 30 | 409.4885 | 0.01819401 | 422.1315
200 | 30 | 410.0832 | 0.01666599 | 422.1315
200 | 30 | 410.6778 | 0.01507159 | 422.1315
200 | 30 | 411.2724 | 0.0134645 | 422.1315
200 | 30 | 411.867 | 0.01188035 | 422.1315
200 | 30 | 412.4616 | 0.010332 | 422.1315
200 | 30 | 413.0561 | 0.008851841 | 422.1315
200 | 30 | 413.6506 | 0.007509548 | 422.1315
200 | 30 | 414.245 | 0.006286467 | 422.1315
200 | 30 | 414.8395 | 0.005220124 | 422.1315
200 | 30 | 415.4339 | 0.004305159 | 422.1315
200 | 30 | 416.0282 | 0.003535657 | 422.1315
200 | 30 | 416.6226 | 0.002877523 | 422.1315
200 | 30 | 417.2169 | 0.002340587 | 422.1315
200 | 30 | 417.8112 | 0.001898459 | 422.1315
200 | 30 | 418.4054 | 0.001555883 | 422.1315
200 | 30 | 418.9996 | 0.001279273 | 422.1315
200 | 30 | 419.5938 | 0.001076597 | 422.1315
200 | 30 | 420.188 | 0.0009090956 | 422.1315
200 | 30 | 420.7821 | 0.0007750256 | 422.1315
200 | 30 | 421.3762 | 0.0006701862 | 422.1315
200 | 30 | 421.9703 | 0.0005915435 | 422.1315
200 | 30 | 422.5643 | 0.000514153 | 422.1315
200 | 30 | 423.1583 | 0.0004540284 | 422.1315
200 | 30 | 423.7523 | 0.0004028462 | 422.1315
200 | 30 | 424.3462 | 0.0003571449 | 422.1315
200 | 30 | 424.9401 | 0.0003164688 | 422.1315
200 | 30 | 425.534 | 0.0002838837 | 422.1315
200 | 30 | 426.1279 | 0.0002532831 | 422.1315
200 | 30 | 426.7217 | 0.0002304743 | 422.1315
200 | 30 | 427.3155 | 0.000206218 | 422.1315
200 | 30 | 427.9093 | 0.0001891844 | 422.1315
200 | 30 | 428.503 | 0.0001759388 | 422.1315
200 | 30 | 429.0967 | 0.0001629709 | 422.1315
200 | 30 | 429.6904 | 0.000149625 | 422.1315
200 | 30 | 430.284 | 0.0001432959 | 422.1315
200 | 30 | 430.8776 | 0.0001336928 | 422.1315
200 | 30 | 431.4712 | 0.0001234713 | 422.1315
200 | 30 | 432.0647 | 0.000116535 | 422.1315
200 | 30 | 432.6583 | 0.0001093232 | 422.1315
200 | 30 | 433.2517 | 9.972363e-05 | 422.1315
200 | 30 | 433.8452 | 9.825126e-05 | 422.1315
200 | 30 | 434.4386 | 9.230362e-05 | 422.1315
200 | 30 | 435.032 | 8.310834e-05 | 422.1315
200 | 30 | 435.6254 | 8.456e-05 | 422.1315
200 | 30 | 436.2187 | 7.776062e-05 | 422.1315
200 | 30 | 436.812 | 7.260648e-05 | 422.1315
200 | 30 | 437.4053 | 7.236979e-05 | 422.1315
200 | 30 | 437.9985 | 6.737519e-05 | 422.1315
200 | 30 | 438.5917 | 6.4043e-05 | 422.1315
200 | 30 | 439.1849 | 6.294583e-05 | 422.1315
200 | 30 | 439.778 | 5.865927e-05 | 422.1315
200 | 30 | 440.3712 | 5.504104e-05 | 422.1315
200 | 30 | 440.9642 | 5.19923e-05 | 422.1315
200 | 30 | 441.5573 | 4.971361e-05 | 422.1315
200 | 30 | 442.1503 | 4.822487e-05 | 422.1315
200 | 30 | 442.7433 | 4.963221e-05 | 422.1315
200 | 30 | 443.3363 | 4.39698e-05 | 422.1315
200 | 30 | 443.9292 | 4.406791e-05 | 422.1315
200 | 30 | 444.5221 | 4.120161e-05 | 422.1315
200 | 30 | 445.115 | 4.118133e-05 | 422.1315
200 | 30 | 445.7078 | 3.792982e-05 | 422.1315
200 | 30 | 446.3006 | 3.796848e-05 | 422.1315
200 | 30 | 446.8934 | 3.765739e-05 | 422.1315
200 | 30 | 447.4861 | 3.295851e-05 | 422.1315
200 | 30 | 448.0788 | 3.267673e-05 | 422.1315
200 | 30 | 448.6715 | 3.170767e-05 | 422.1315
200 | 30 | 449.2642 | 3.268607e-05 | 422.1315
200 | 30 | 449.8568 | 3.214378e-05 | 422.1315
200 | 30 | 450.4494 | 2.823289e-05 | 422.1315
200 | 30 | 451.0419 | 2.779443e-05 | 422.1315
200 | 30 | 451.6345 | 2.743681e-05 | 422.1315
200 | 30 | 452.2269 | 2.591103e-05 | 422.1315
200 | 30 | 452.8194 | 2.399341e-05 | 422.1315
200 | 30 | 453.4118 | 2.445785e-05 | 422.1315
200 | 30 | 454.0042 | 2.306661e-05 | 422.1315
200 | 30 | 454.5966 | 2.284602e-05 | 422.1315
200 | 30 | 455.1889 | 2.147047e-05 | 422.1315
200 | 30 | 455.7812 | 2.326097e-05 | 422.1315
200 | 30 | 456.3735 | 2.03574e-05 | 422.1315
200 | 30 | 456.9658 | 2.025255e-05 | 422.1315
200 | 30 | 457.558 | 1.97526e-05 | 422.1315
200 | 30 | 458.1501 | 1.896178e-05 | 422.1315
200 | 30 | 458.7423 | 1.980488e-05 | 422.1315
200 | 30 | 459.3344 | 1.662269e-05 | 422.1315
200 | 30 | 459.9265 | 1.708689e-05 | 422.1315
200 | 30 | 460.5185 | 1.937248e-05 | 422.1315
200 | 30 | 461.1106 | 1.625408e-05 | 422.1315
200 | 30 | 461.7026 | 1.681083e-05 | 422.1315
200 | 30 | 462.2945 | 1.601425e-05 | 422.1315
200 | 30 | 462.8864 | 1.518347e-05 | 422.1315
200 | 30 | 463.4783 | 1.446907e-05 | 422.1315
200 | 30 | 464.0702 | 1.363215e-05 | 422.1315
200 | 30 | 464.662 | 1.402068e-05 | 422.1315
200 | 30 | 465.2538 | 1.237887e-05 | 422.1315
200 | 30 | 465.8456 | 1.260593e-05 | 422.1315
200 | 30 | 466.4373 | 1.260228e-05 | 422.1315
200 | 30 | 467.029 | 1.388163e-05 | 422.1315
200 | 30 | 467.6207 | 1.222271e-05 | 422.1315
200 | 30 | 468.2123 | 1.144565e-05 | 422.1315
200 | 30 | 468.8039 | 1.081122e-05 | 422.1315
200 | 30 | 469.3955 | 1.150688e-05 | 422.1315
200 | 30 | 469.9871 | 1.032447e-05 | 422.1315
200 | 30 | 470.5786 | 9.478492e-06 | 422.1315
200 | 30 | 471.1701 | 9.582853e-06 | 422.1315
200 | 30 | 471.7615 | 1.017116e-05 | 422.1315
200 | 30 | 472.3529 | 9.378605e-06 | 422.1315
200 | 30 | 472.9443 | 1.021468e-05 | 422.1315
200 | 30 | 473.5357 | 9.206248e-06 | 422.1315
200 | 30 | 474.127 | 8.794748e-06 | 422.1315
200 | 30 | 474.7183 | 8.037977e-06 | 422.1315
200 | 30 | 475.3095 | 9.38941e-06 | 422.1315
200 | 30 | 475.9008 | 7.951799e-06 | 422.1315
200 | 30 | 476.492 | 7.656582e-06 | 422.1315
200 | 30 | 477.0831 | 7.738963e-06 | 422.1315
200 | 30 | 477.6742 | 9.478837e-06 | 422.1315
200 | 30 | 478.2653 | 7.4315e-06 | 422.1315
200 | 30 | 478.8564 | 7.211233e-06 | 422.1315
200 | 30 | 479.4474 | 8.035749e-06 | 422.1315
200 | 30 | 480.0384 | 7.859352e-06 | 422.1315
200 | 30 | 480.6294 | 6.918403e-06 | 422.1315
200 | 30 | 481.2203 | 7.828162e-06 | 422.1315
200 | 30 | 481.8112 | 7.385262e-06 | 422.1315
200 | 30 | 482.4021 | 7.034364e-06 | 422.1315
200 | 30 | 482.993 | 6.664876e-06 | 422.1315
200 | 30 | 483.5838 | 7.676758e-06 | 422.1315
200 | 30 | 484.1745 | 7.277267e-06 | 422.1315
200 | 30 | 484.7653 | 6.47772e-06 | 422.1315
200 | 30 | 485.356 | 7.718548e-06 | 422.1315
200 | 30 | 485.9467 | 6.729638e-06 | 422.1315
200 | 30 | 486.5373 | 5.397458e-06 | 422.1315
200 | 30 | 487.1279 | 5.634832e-06 | 422.1315
200 | 30 | 487.7185 | 5.622788e-06 | 422.1315
200 | 30 | 488.309 | 4.088439e-06 | 422.1315
200 | 30 | 488.8996 | 5.718452e-06 | 422.1315
200 | 30 | 489.49 | 6.248016e-06 | 422.1315
200 | 30 | 490.0805 | 5.161691e-06 | 422.1315
200 | 30 | 490.6709 | 5.270013e-06 | 422.1315
200 | 30 | 491.2613 | 5.430538e-06 | 422.1315
200 | 30 | 491.8517 | 5.939016e-06 | 422.1315
200 | 30 | 492.442 | 4.972095e-06 | 422.1315
200 | 30 | 493.0323 | 6.218207e-06 | 422.1315
200 | 30 | 493.6225 | 6.293525e-06 | 422.1315
200 | 30 | 494.2127 | 6.038763e-06 | 422.1315
200 | 30 | 494.8029 | 4.303072e-06 | 422.1315
200 | 30 | 495.3931 | 4.338112e-06 | 422.1315
200 | 30 | 495.9832 | 4.334153e-06 | 422.1315
200 | 30 | 496.5733 | 5.415367e-06 | 422.1315
200 | 30 | 497.1634 | 4.160249e-06 | 422.1315
200 | 30 | 497.7534 | 3.741662e-06 | 422.1315
200 | 30 | 498.3434 | 4.126621e-06 | 422.1315
200 | 30 | 498.9333 | 3.705744e-06 | 422.1315
200 | 30 | 499.5233 | 5.414959e-06 | 422.1315
200 | 30 | 500.1132 | 4.434609e-06 | 422.1315
200 | 30 | 500.703 | 2.820545e-06 | 422.1315
200 | 30 | 501.2929 | 4.06238e-06 | 422.1315
200 | 30 | 501.8827 | 4.062974e-06 | 422.1315
200 | 30 | 502.4724 | 2.740958e-06 | 422.1315
200 | 30 | 503.0622 | 3.717107e-06 | 422.1315
200 | 30 | 503.6519 | 2.880255e-06 | 422.1315
200 | 30 | 504.2415 | 3.608198e-06 | 422.1315
200 | 30 | 504.8312 | 3.287348e-06 | 422.1315
200 | 30 | 505.4208 | 2.806399e-06 | 422.1315
200 | 30 | 506.0103 | 3.208762e-06 | 422.1315
200 | 30 | 506.5999 | 2.267062e-06 | 422.1315
200 | 30 | 507.1894 | 3.762771e-06 | 422.1315
200 | 30 | 507.7788 | 2.72094e-06 | 422.1315
200 | 30 | 508.3683 | 4.78962e-06 | 422.1315
200 | 30 | 508.9577 | 2.177358e-06 | 422.1315
200 | 30 | 509.547 | 3.447033e-06 | 422.1315
200 | 30 | 510.1364 | 2.49983e-06 | 422.1315
200 | 30 | 510.7257 | 3.008868e-06 | 422.1315
200 | 30 | 511.3149 | 2.384941e-06 | 422.1315
200 | 30 | 511.9042 | 2.593702e-06 | 422.1315
200 | 30 | 512.4934 | 4.24421e-06 | 422.1315
200 | 30 | 513.0825 | 1.602167e-06 | 422.1315
200 | 30 | 513.6717 | 2.345249e-06 | 422.1315
200 | 30 | 514.2608 | 2.429178e-06 | 422.1315
200 | 30 | 514.8498 | 2.416872e-06 | 422.1315
200 | 30 | 515.4389 | 2.104972e-06 | 422.1315
200 | 30 | 516.0279 | 2.544492e-06 | 422.1315
200 | 30 | 516.6169 | 2.562808e-06 | 422.1315
200 | 30 | 517.2058 | 9.883528e-08 | 422.1315
200 | 30 | 517.7947 | 4.147786e-06 | 422.1315
200 | 30 | 518.3836 | 2.922322e-06 | 422.1315
200 | 30 | 518.9724 | 1.319114e-06 | 422.1315
200 | 30 | 519.5612 | 2.973858e-06 | 422.1315
200 | 30 | 520.15 | 7.216416e-07 | 422.1315
200 | 30 | 520.7387 | 2.294725e-06 | 422.1315
200 | 30 | 521.3274 | 3.073735e-06 | 422.1315
200 | 30 | 521.9161 | 2.711937e-06 | 422.1315
200 | 30 | 522.5047 | 3.884435e-06 | 422.1315
200 | 30 | 523.0933 | 1.026494e-06 | 422.1315
200 | 30 | 523.6819 | 1.87867e-06 | 422.1315
200 | 30 | 524.2704 | 5.935391e-07 | 422.1315
200 | 30 | 524.8589 | 3.413936e-06 | 422.1315
200 | 30 | 525.4474 | 2.5313e-07 | 422.1315
200 | 30 | 526.0358 | 1.911021e-06 | 422.1315
200 | 30 | 526.6242 | 1.575422e-06 | 422.1315
200 | 30 | 527.2126 | 0 | 422.1315
200 | 30 | 527.8009 | 3.544703e-07 | 422.1315
200 | 30 | 528.3892 | 1.928529e-06 | 422.1315
200 | 30 | 528.9775 | 8.527519e-07 | 422.1315
200 | 30 | 529.5657 | 1.067048e-06 | 422.1315
200 | 30 | 530.1539 | 3.746756e-07 | 422.1315
200 | 30 | 530.7421 | 1.482367e-06 | 422.1315
200 | 30 | 531.3302 | 2.067091e-06 | 422.1315
200 | 30 | 531.9183 | 0 | 422.1315
200 | 30 | 532.5064 | 7.720976e-07 | 422.1315
200 | 30 | 533.0944 | 1.53649e-06 | 422.1315
200 | 30 | 533.6824 | 2.212507e-06 | 422.1315
200 | 30 | 534.2704 | 0 | 422.1315
200 | 30 | 534.8583 | 1.634243e-06 | 422.1315
200 | 30 | 535.4462 | 1.719081e-06 | 422.1315
200 | 30 | 536.0341 | 6.259161e-07 | 422.1315
200 | 30 | 536.6219 | 1.547147e-06 | 422.1315
200 | 30 | 537.2097 | 1.116378e-06 | 422.1315
200 | 30 | 537.7974 | 9.253706e-07 | 422.1315
200 | 30 | 538.3852 | 1.340163e-06 | 422.1315
200 | 30 | 538.9729 | 0 | 422.1315
200 | 30 | 539.5605 | 3.472677e-06 | 422.1315
200 | 30 | 540.1481 | 1.662199e-07 | 422.1315
200 | 30 | 540.7357 | 1.271115e-06 | 422.1315
200 | 30 | 541.3233 | 2.647228e-07 | 422.1315
200 | 30 | 541.9108 | 1.743605e-06 | 422.1315
200 | 30 | 542.4983 | 3.808004e-07 | 422.1315
200 | 30 | 543.0857 | 1.701051e-06 | 422.1315
200 | 30 | 543.6732 | 1.012577e-06 | 422.1315
200 | 30 | 544.2605 | 1.865532e-06 | 422.1315
200 | 30 | 544.8479 | 1.99698e-06 | 422.1315
200 | 30 | 545.4352 | 2.66147e-06 | 422.1315
200 | 30 | 546.0225 | 1.238176e-06 | 422.1315
200 | 30 | 546.6097 | 7.210628e-07 | 422.1315
200 | 30 | 547.197 | 2.78321e-06 | 422.1315
200 | 30 | 547.7841 | 1.331223e-06 | 422.1315
200 | 30 | 548.3713 | 2.579173e-06 | 422.1315
200 | 30 | 548.9584 | 0 | 422.1315
200 | 30 | 549.5455 | 1.777284e-06 | 422.1315
200 | 30 | 550.1325 | 0 | 422.1315
200 | 30 | 550.7195 | 1.189016e-06 | 422.1315
200 | 30 | 551.3065 | 1.793408e-06 | 422.1315
200 | 30 | 551.8934 | 2.673106e-06 | 422.1315
200 | 30 | 552.4803 | 2.106147e-06 | 422.1315
200 | 30 | 553.0672 | 0 | 422.1315
200 | 30 | 553.654 | 5.10341e-07 | 422.1315
200 | 30 | 554.2408 | 2.703464e-06 | 422.1315
200 | 30 | 554.8276 | 4.845011e-07 | 422.1315
200 | 30 | 555.4143 | 1.479847e-06 | 422.1315
200 | 30 | 556.001 | 1.506705e-06 | 422.1315
200 | 30 | 556.5877 | 0 | 422.1315
200 | 30 | 557.1743 | 0 | 422.1315
200 | 30 | 557.7609 | 1.822873e-06 | 422.1315
200 | 30 | 558.3475 | 1.721678e-06 | 422.1315
200 | 30 | 558.934 | 1.265107e-06 | 422.1315
200 | 30 | 559.5205 | 1.232405e-06 | 422.1315
200 | 30 | 560.1069 | 5.200469e-07 | 422.1315
200 | 30 | 560.6934 | 0 | 422.1315
200 | 30 | 561.2798 | 5.799671e-07 | 422.1315
200 | 30 | 561.8661 | 1.937469e-06 | 422.1315
200 | 30 | 562.4524 | 1.51061e-06 | 422.1315
200 | 30 | 563.0387 | 0 | 422.1315
200 | 30 | 563.625 | 7.903933e-07 | 422.1315
200 | 30 | 564.2112 | 2.598712e-06 | 422.1315
200 | 30 | 564.7973 | 0 | 422.1315
200 | 30 | 565.3835 | 1.387e-06 | 422.1315
200 | 30 | 565.9696 | 2.676752e-06 | 422.1315
200 | 30 | 566.5557 | 1.338901e-06 | 422.1315
200 | 30 | 567.1417 | 3.364067e-06 | 422.1315
200 | 30 | 567.7277 | 2.06734e-06 | 422.1315
200 | 30 | 568.3137 | 2.845375e-06 | 422.1315
200 | 30 | 568.8996 | 4.096556e-06 | 422.1315
200 | 30 | 569.4855 | 1.564732e-06 | 422.1315
200 | 30 | 570.0714 | 3.652505e-06 | 422.1315
200 | 30 | 570.6572 | 2.939214e-06 | 422.1315
200 | 30 | 571.243 | 1.338107e-06 | 422.1315
200 | 30 | 571.8287 | 4.070176e-06 | 422.1315
200 | 30 | 572.4145 | 3.349157e-06 | 422.1315
200 | 30 | 573.0002 | 1.598655e-06 | 422.1315
200 | 30 | 573.5858 | 3.004069e-06 | 422.1315
200 | 30 | 574.1714 | 1.997604e-06 | 422.1315
200 | 30 | 574.757 | 6.59032e-07 | 422.1315
200 | 30 | 575.3426 | 1.726272e-06 | 422.1315
200 | 30 | 575.9281 | 1.407791e-06 | 422.1315
200 | 30 | 576.5136 | 2.751198e-06 | 422.1315
200 | 30 | 577.099 | 1.20885e-06 | 422.1315
200 | 30 | 577.6844 | 1.464985e-06 | 422.1315
200 | 30 | 578.2698 | 2.158356e-06 | 422.1315
200 | 30 | 578.8551 | 9.319288e-07 | 422.1315
200 | 30 | 579.4404 | 1.425159e-06 | 422.1315
200 | 30 | 580.0257 | 7.425921e-07 | 422.1315
200 | 30 | 580.6109 | 1.75824e-06 | 422.1315
200 | 30 | 581.1961 | 1.687599e-06 | 422.1315
200 | 30 | 581.7813 | 5.887033e-07 | 422.1315
200 | 30 | 582.3664 | 0 | 422.1315
200 | 30 | 582.9515 | 6.584834e-07 | 422.1315
200 | 30 | 583.5365 | 0 | 422.1315
200 | 30 | 584.1216 | 6.373481e-07 | 422.1315
200 | 30 | 584.7065 | 1.798778e-07 | 422.1315
200 | 30 | 585.2915 | 0 | 422.1315
200 | 30 | 585.8764 | 1.399554e-07 | 422.1315
200 | 30 | 586.4613 | 0 | 422.1315
200 | 30 | 587.0461 | 0 | 422.1315
200 | 30 | 587.6309 | 0 | 422.1315
200 | 30 | 588.2157 | 4.520059e-07 | 422.1315
200 | 30 | 588.8004 | 0 | 422.1315
200 | 30 | 589.3851 | 3.472954e-07 | 422.1315
200 | 30 | 589.9698 | 0 | 422.1315
200 | 30 | 590.5544 | 0 | 422.1315
200 | 30 | 591.139 | 0 | 422.1315
200 | 30 | 591.7236 | 0 | 422.1315
200 | 30 | 592.3081 | 0 | 422.1315
200 | 30 | 592.8926 | 0 | 422.1315
200 | 30 | 593.477 | 7.807544e-07 | 422.1315
200 | 30 | 594.0614 | 2.255039e-07 | 422.1315
200 | 30 | 594.6458 | 3.82065e-07 | 422.1315
200 | 30 | 595.2302 | 0 | 422.1315
200 | 30 | 595.8145 | 0 | 422.1315
200 | 30 | 596.3987 | 0 | 422.1315
200 | 30 | 596.983 | 0 | 422.1315
200 | 30 | 597.5672 | 0 | 422.1315
200 | 30 | 598.1513 | 0 | 422.1315
200 | 30 | 598.7355 | 0 | 422.1315
200 | 30 | 599.3196 | 1.375354e-07 | 422.1315
200 | 30 | 599.9036 | 5.791012e-07 | 422.1315
200 | 30 | 600.4876 | 4.813463e-07 | 422.1315
200 | 30 | 601.0716 | 0 | 422.1315
200 | 30 | 601.6556 | 0 | 422.1315
200 | 30 | 602.2395 | 1.985852e-08 | 422.1315
200 | 30 | 602.8234 | 2.671084e-08 | 422.1315
200 | 30 | 603.4072 | 0 | 422.1315
200 | 30 | 603.991 | 0 | 422.1315
200 | 30 | 604.5748 | 0 | 422.1315
200 | 30 | 605.1585 | 0 | 422.1315
200 | 30 | 605.7422 | 2.256681e-07 | 422.1315
200 | 30 | 606.3259 | 6.073561e-07 | 422.1315
200 | 30 | 606.9095 | 8.892494e-07 | 422.1315
200 | 30 | 607.4931 | 3.429593e-07 | 422.1315
200 | 30 | 608.0766 | 1.379008e-06 | 422.1315
200 | 30 | 608.6602 | 0 | 422.1315
200 | 30 | 609.2436 | 0 | 422.1315
200 | 30 | 609.8271 | 0 | 422.1315
200 | 30 | 610.4105 | 0 | 422.1315
200 | 30 | 610.9939 | 0 | 422.1315
200 | 30 | 611.5772 | 3.201278e-07 | 422.1315
200 | 30 | 612.1605 | 0 | 422.1315
200 | 30 | 612.7438 | 1.685794e-07 | 422.1315
200 | 30 | 613.327 | 0 | 422.1315
200 | 30 | 613.9102 | 0 | 422.1315
200 | 30 | 614.4933 | 0 | 422.1315
200 | 30 | 615.0764 | 0 | 422.1315
200 | 30 | 615.6595 | 1.142359e-06 | 422.1315
200 | 30 | 616.2426 | 0 | 422.1315
200 | 30 | 616.8256 | 0 | 422.1315
200 | 30 | 617.4085 | 9.41542e-07 | 422.1315
200 | 30 | 617.9915 | 2.339351e-06 | 422.1315
200 | 30 | 618.5744 | 5.291162e-07 | 422.1315
200 | 30 | 619.1572 | 0 | 422.1315
200 | 30 | 619.7401 | 1.703687e-07 | 422.1315
200 | 30 | 620.3229 | 0 | 422.1315
200 | 30 | 620.9056 | 3.262474e-07 | 422.1315
200 | 30 | 621.4883 | 6.116065e-07 | 422.1315
200 | 30 | 622.071 | 0 | 422.1315
200 | 30 | 622.6536 | 2.522791e-06 | 422.1315
200 | 30 | 623.2362 | 4.981404e-07 | 422.1315
200 | 30 | 623.8188 | 0 | 422.1315
200 | 30 | 624.4014 | 0 | 422.1315
200 | 30 | 624.9838 | 9.218977e-07 | 422.1315
200 | 30 | 625.5663 | 2.218721e-06 | 422.1315
200 | 30 | 626.1487 | 0 | 422.1315
200 | 30 | 626.7311 | 1.908766e-06 | 422.1315
200 | 30 | 627.3135 | 1.636138e-07 | 422.1315
200 | 30 | 627.8958 | 7.493825e-07 | 422.1315
200 | 30 | 628.4781 | 1.722536e-06 | 422.1315
200 | 30 | 629.0603 | 0 | 422.1315
200 | 30 | 629.6425 | 2.281182e-06 | 422.1315
200 | 30 | 630.2247 | 3.427638e-06 | 422.1315
200 | 30 | 630.8068 | 9.321039e-07 | 422.1315
200 | 30 | 631.3889 | 1.391171e-06 | 422.1315
200 | 30 | 631.9709 | 3.899479e-06 | 422.1315
200 | 30 | 632.553 | 1.829278e-06 | 422.1315
200 | 30 | 633.1349 | 3.269689e-07 | 422.1315
200 | 30 | 633.7169 | 0 | 422.1315
200 | 30 | 634.2988 | 3.375912e-06 | 422.1315
200 | 30 | 634.8807 | 4.611576e-06 | 422.1315
200 | 30 | 635.4625 | 4.545619e-06 | 422.1315
200 | 30 | 636.0443 | 1.640214e-06 | 422.1315
200 | 30 | 636.626 | 5.01579e-06 | 422.1315
200 | 30 | 637.2078 | 4.875367e-06 | 422.1315
200 | 30 | 637.7894 | 2.979062e-06 | 422.1315
200 | 30 | 638.3711 | 9.837978e-06 | 422.1315
200 | 30 | 638.9527 | 3.321756e-06 | 422.1315
200 | 30 | 639.5343 | 6.022989e-06 | 422.1315
200 | 30 | 640.1158 | 5.330194e-06 | 422.1315
200 | 30 | 640.6973 | 8.462212e-06 | 422.1315
200 | 30 | 641.2788 | 5.410699e-06 | 422.1315
200 | 30 | 641.8602 | 6.093073e-06 | 422.1315
200 | 30 | 642.4416 | 6.811325e-06 | 422.1315
200 | 30 | 643.0229 | 5.323391e-06 | 422.1315
200 | 30 | 643.6043 | 1.967633e-06 | 422.1315
200 | 30 | 644.1855 | 6.230202e-06 | 422.1315
200 | 30 | 644.7668 | 4.78565e-06 | 422.1315
200 | 30 | 645.348 | 6.488339e-06 | 422.1315
200 | 30 | 645.9291 | 6.196975e-06 | 422.1315
200 | 30 | 646.5103 | 5.446416e-06 | 422.1315
200 | 30 | 647.0913 | 7.416891e-06 | 422.1315
200 | 30 | 647.6724 | 8.963404e-06 | 422.1315
200 | 30 | 648.2534 | 6.815295e-06 | 422.1315
200 | 30 | 648.8344 | 1.068679e-05 | 422.1315
200 | 30 | 649.4153 | 8.59411e-06 | 422.1315
200 | 30 | 649.9962 | 6.735007e-06 | 422.1315
200 | 30 | 650.5771 | 6.695038e-06 | 422.1315
200 | 30 | 651.1579 | 4.583192e-06 | 422.1315
200 | 30 | 651.7387 | 4.505389e-06 | 422.1315
200 | 30 | 652.3195 | 8.72826e-06 | 422.1315
200 | 30 | 652.9002 | 7.479999e-06 | 422.1315
200 | 30 | 653.4809 | 7.30427e-06 | 422.1315
200 | 30 | 654.0615 | 6.292708e-06 | 422.1315
200 | 30 | 654.6421 | 6.466733e-06 | 422.1315
200 | 30 | 655.2227 | 5.945934e-06 | 422.1315
200 | 30 | 655.8032 | 1.052131e-05 | 422.1315
200 | 30 | 656.3837 | 9.908895e-06 | 422.1315
200 | 30 | 656.9641 | 7.705097e-06 | 422.1315
200 | 30 | 657.5445 | 7.552223e-06 | 422.1315
200 | 30 | 658.1249 | 8.924096e-06 | 422.1315
200 | 30 | 658.7053 | 8.47834e-06 | 422.1315
200 | 30 | 659.2856 | 7.699168e-06 | 422.1315
200 | 30 | 659.8658 | 6.771061e-06 | 422.1315
200 | 30 | 660.446 | 6.610753e-06 | 422.1315
200 | 30 | 661.0262 | 5.908743e-06 | 422.1315
200 | 30 | 661.6064 | 6.824248e-06 | 422.1315
200 | 30 | 662.1865 | 3.475774e-06 | 422.1315
200 | 30 | 662.7666 | 7.066609e-06 | 422.1315
200 | 30 | 663.3466 | 7.345277e-06 | 422.1315
200 | 30 | 663.9266 | 8.263529e-06 | 422.1315
200 | 30 | 664.5066 | 8.547215e-06 | 422.1315
200 | 30 | 665.0865 | 8.359588e-06 | 422.1315
200 | 30 | 665.6664 | 4.563302e-06 | 422.1315
200 | 30 | 666.2462 | 9.544313e-06 | 422.1315
200 | 30 | 666.826 | 7.480721e-06 | 422.1315
200 | 30 | 667.4058 | 6.322208e-06 | 422.1315
200 | 30 | 667.9855 | 8.097735e-06 | 422.1315
200 | 30 | 668.5652 | 8.782778e-06 | 422.1315
200 | 30 | 669.1449 | 9.830513e-06 | 422.1315
200 | 30 | 669.7245 | 6.492032e-06 | 422.1315
200 | 30 | 670.3041 | 6.737014e-06 | 422.1315
200 | 30 | 670.8836 | 7.406427e-06 | 422.1315
200 | 30 | 671.4631 | 5.490101e-06 | 422.1315
200 | 30 | 672.0426 | 1.136566e-05 | 422.1315
200 | 30 | 672.622 | 8.444226e-06 | 422.1315
200 | 30 | 673.2014 | 8.34203e-06 | 422.1315
200 | 30 | 673.7808 | 9.376861e-06 | 422.1315
200 | 30 | 674.3601 | 7.681218e-06 | 422.1315
200 | 30 | 674.9393 | 7.52665e-06 | 422.1315
200 | 30 | 675.5186 | 7.256652e-06 | 422.1315
200 | 30 | 676.0978 | 5.579979e-06 | 422.1315
200 | 30 | 676.6769 | 7.449846e-06 | 422.1315
200 | 30 | 677.2561 | 6.779782e-06 | 422.1315
200 | 30 | 677.8351 | 5.544873e-06 | 422.1315
200 | 30 | 678.4142 | 7.942319e-06 | 422.1315
200 | 30 | 678.9932 | 5.936464e-06 | 422.1315
200 | 30 | 679.5722 | 6.109464e-06 | 422.1315
200 | 30 | 680.1511 | 6.508136e-06 | 422.1315
200 | 30 | 680.73 | 7.310175e-06 | 422.1315
200 | 30 | 681.3088 | 7.460616e-06 | 422.1315
200 | 30 | 681.8876 | 5.610921e-06 | 422.1315
200 | 30 | 682.4664 | 5.60866e-06 | 422.1315
200 | 30 | 683.0452 | 7.63048e-06 | 422.1315
200 | 30 | 683.6239 | 7.04774e-06 | 422.1315
200 | 30 | 684.2025 | 7.157666e-06 | 422.1315
200 | 30 | 684.7811 | 6.706419e-06 | 422.1315
200 | 30 | 685.3597 | 6.392427e-06 | 422.1315
200 | 30 | 685.9383 | 6.659805e-06 | 422.1315
200 | 30 | 686.5168 | 6.584217e-06 | 422.1315
200 | 30 | 687.0952 | 6.83304e-06 | 422.1315
200 | 30 | 687.6737 | 7.327075e-06 | 422.1315
200 | 30 | 688.2521 | 6.299137e-06 | 422.1315
200 | 30 | 688.8304 | 7.650709e-06 | 422.1315
200 | 30 | 689.4087 | 6.186817e-06 | 422.1315
200 | 30 | 689.987 | 4.704318e-06 | 422.1315
200 | 30 | 690.5652 | 5.34322e-06 | 422.1315
200 | 30 | 691.1434 | 5.345273e-06 | 422.1315
200 | 30 | 691.7216 | 7.891506e-06 | 422.1315
200 | 30 | 692.2997 | 6.5404e-06 | 422.1315
200 | 30 | 692.8778 | 7.899858e-06 | 422.1315
200 | 30 | 693.4558 | 5.983937e-06 | 422.1315
200 | 30 | 694.0338 | 7.019162e-06 | 422.1315
200 | 30 | 694.6118 | 8.068227e-06 | 422.1315
200 | 30 | 695.1897 | 7.471485e-06 | 422.1315
200 | 30 | 695.7676 | 7.181766e-06 | 422.1315
200 | 30 | 696.3455 | 6.364934e-06 | 422.1315
200 | 30 | 696.9233 | 7.177359e-06 | 422.1315
200 | 30 | 697.501 | 7.12985e-06 | 422.1315
200 | 30 | 698.0788 | 6.223577e-06 | 422.1315
200 | 30 | 698.6565 | 5.971117e-06 | 422.1315
200 | 30 | 699.2341 | 6.111894e-06 | 422.1315
200 | 30 | 699.8117 | 8.292643e-06 | 422.1315
200 | 30 | 700.3893 | 5.859044e-06 | 422.1315
200 | 30 | 700.9668 | 4.691454e-06 | 422.1315
200 | 30 | 701.5443 | 7.630062e-06 | 422.1315
200 | 30 | 702.1218 | 8.757454e-06 | 422.1315
200 | 30 | 702.6992 | 6.357599e-06 | 422.1315
200 | 30 | 703.2766 | 8.48065e-06 | 422.1315
200 | 30 | 703.8539 | 7.716005e-06 | 422.1315
200 | 30 | 704.4312 | 7.132809e-06 | 422.1315
200 | 30 | 705.0085 | 6.145212e-06 | 422.1315
200 | 30 | 705.5857 | 7.934777e-06 | 422.1315
200 | 30 | 706.1629 | 5.499297e-06 | 422.1315
200 | 30 | 706.74 | 3.51235e-06 | 422.1315
200 | 30 | 707.3171 | 6.811779e-06 | 422.1315
200 | 30 | 707.8942 | 7.876977e-06 | 422.1315
200 | 30 | 708.4712 | 6.85398e-06 | 422.1315
200 | 30 | 709.0482 | 6.24943e-06 | 422.1315
200 | 30 | 709.6252 | 6.005477e-06 | 422.1315
200 | 30 | 710.2021 | 8.656945e-06 | 422.1315
200 | 30 | 710.7789 | 8.367318e-06 | 422.1315
200 | 30 | 711.3558 | 7.384794e-06 | 422.1315
200 | 30 | 711.9325 | 6.393728e-06 | 422.1315
200 | 30 | 712.5093 | 7.322413e-06 | 422.1315
200 | 30 | 713.086 | 7.387607e-06 | 422.1315
200 | 30 | 713.6627 | 7.435197e-06 | 422.1315
200 | 30 | 714.2393 | 4.852374e-06 | 422.1315
200 | 30 | 714.8159 | 7.814455e-06 | 422.1315
200 | 30 | 715.3925 | 7.184814e-06 | 422.1315
200 | 30 | 715.969 | 6.085594e-06 | 422.1315
200 | 30 | 716.5454 | 7.271862e-06 | 422.1315
200 | 30 | 717.1219 | 8.07309e-06 | 422.1315
200 | 30 | 717.6983 | 8.949203e-06 | 422.1315
200 | 30 | 718.2746 | 8.309869e-06 | 422.1315
200 | 30 | 718.8509 | 8.314691e-06 | 422.1315
200 | 30 | 719.4272 | 3.610955e-06 | 422.1315
200 | 30 | 720.0035 | 7.85067e-06 | 422.1315
200 | 30 | 720.5797 | 6.778338e-06 | 422.1315
200 | 30 | 721.1558 | 4.826076e-06 | 422.1315
200 | 30 | 721.7319 | 5.885003e-06 | 422.1315
200 | 30 | 722.308 | 6.108829e-06 | 422.1315
200 | 30 | 722.884 | 7.078991e-06 | 422.1315
200 | 30 | 723.46 | 9.066634e-06 | 422.1315
200 | 30 | 724.036 | 7.24422e-06 | 422.1315
200 | 30 | 724.6119 | 5.575325e-06 | 422.1315
200 | 30 | 725.1878 | 5.399821e-06 | 422.1315
200 | 30 | 725.7636 | 1.019109e-05 | 422.1315
200 | 30 | 726.3394 | 5.071078e-06 | 422.1315
200 | 30 | 726.9152 | 5.272385e-06 | 422.1315
200 | 30 | 727.4909 | 7.751838e-06 | 422.1315
200 | 30 | 728.0666 | 6.547821e-06 | 422.1315
200 | 30 | 728.6422 | 5.99882e-06 | 422.1315
200 | 30 | 729.2178 | 6.930489e-06 | 422.1315
200 | 30 | 729.7934 | 6.781551e-06 | 422.1315
200 | 30 | 730.3689 | 7.995439e-06 | 422.1315
200 | 30 | 730.9444 | 9.149032e-06 | 422.1315
200 | 30 | 731.5198 | 6.242861e-06 | 422.1315
200 | 30 | 732.0952 | 8.380979e-06 | 422.1315
200 | 30 | 732.6706 | 6.806423e-06 | 422.1315
200 | 30 | 733.2459 | 6.905901e-06 | 422.1315
200 | 30 | 733.8212 | 7.39401e-06 | 422.1315
200 | 30 | 734.3964 | 8.507726e-06 | 422.1315
200 | 30 | 734.9716 | 4.280006e-06 | 422.1315
200 | 30 | 735.5468 | 6.206584e-06 | 422.1315
200 | 30 | 736.1219 | 7.286319e-06 | 422.1315
200 | 30 | 736.697 | 4.476314e-06 | 422.1315
200 | 30 | 737.272 | 6.363294e-06 | 422.1315
200 | 30 | 737.847 | 6.819604e-06 | 422.1315
200 | 30 | 738.422 | 5.310177e-06 | 422.1315
200 | 30 | 738.9969 | 1.031251e-05 | 422.1315
200 | 30 | 739.5718 | 5.422947e-06 | 422.1315
200 | 30 | 740.1466 | 6.865176e-06 | 422.1315
200 | 30 | 740.7214 | 5.76612e-06 | 422.1315
200 | 30 | 741.2961 | 6.904436e-06 | 422.1315
200 | 30 | 741.8709 | 6.519169e-06 | 422.1315
200 | 30 | 742.4455 | 8.666696e-06 | 422.1315
200 | 30 | 743.0202 | 5.436045e-06 | 422.1315
200 | 30 | 743.5948 | 7.612531e-06 | 422.1315
200 | 30 | 744.1693 | 5.057646e-06 | 422.1315
200 | 30 | 744.7438 | 6.442061e-06 | 422.1315
200 | 30 | 745.3183 | 5.364209e-06 | 422.1315
200 | 30 | 745.8927 | 6.170225e-06 | 422.1315
200 | 30 | 746.4671 | 6.676583e-06 | 422.1315
200 | 30 | 747.0415 | 7.108886e-06 | 422.1315
200 | 30 | 747.6158 | 6.43859e-06 | 422.1315
200 | 30 | 748.1901 | 8.019854e-06 | 422.1315
200 | 30 | 748.7643 | 8.440426e-06 | 422.1315
200 | 30 | 749.3385 | 6.575181e-06 | 422.1315
200 | 30 | 749.9126 | 2.517769e-06 | 422.1315
200 | 30 | 750.4867 | 7.498139e-06 | 422.1315
200 | 30 | 751.0608 | 4.212381e-06 | 422.1315
200 | 30 | 751.6348 | 5.767265e-06 | 422.1315
200 | 30 | 752.2088 | 5.623233e-06 | 422.1315
200 | 30 | 752.7828 | 8.199887e-06 | 422.1315
200 | 30 | 753.3567 | 6.461024e-06 | 422.1315
200 | 30 | 753.9305 | 8.607658e-06 | 422.1315
200 | 30 | 754.5044 | 1.034929e-05 | 422.1315
200 | 30 | 755.0781 | 7.2315e-06 | 422.1315
200 | 30 | 755.6519 | 6.474617e-06 | 422.1315
200 | 30 | 756.2256 | 7.323309e-06 | 422.1315
200 | 30 | 756.7993 | 9.525823e-06 | 422.1315
200 | 30 | 757.3729 | 8.38828e-06 | 422.1315
200 | 30 | 757.9465 | 1.161054e-05 | 422.1315
200 | 30 | 758.52 | 1.073815e-05 | 422.1315
200 | 30 | 759.0935 | 4.956121e-06 | 422.1315
200 | 30 | 759.6669 | 1.180401e-05 | 422.1315
200 | 30 | 760.2404 | 7.830731e-06 | 422.1315
200 | 30 | 760.8137 | 8.928971e-06 | 422.1315
200 | 30 | 761.3871 | 7.717762e-06 | 422.1315
200 | 30 | 761.9604 | 1.021982e-05 | 422.1315
200 | 30 | 762.5336 | 7.633255e-06 | 422.1315
200 | 30 | 763.1068 | 7.935937e-06 | 422.1315
200 | 30 | 763.68 | 6.431787e-06 | 422.1315
200 | 30 | 764.2531 | 8.333879e-06 | 422.1315
200 | 30 | 764.8262 | 8.964092e-06 | 422.1315
200 | 30 | 765.3992 | 1.266549e-05 | 422.1315
200 | 30 | 765.9723 | 8.541491e-06 | 422.1315
200 | 30 | 766.5452 | 8.757934e-06 | 422.1315
200 | 30 | 767.1181 | 4.690446e-06 | 422.1315
200 | 30 | 767.691 | 8.707937e-06 | 422.1315
200 | 30 | 768.2639 | 7.687084e-06 | 422.1315
200 | 30 | 768.8367 | 8.200854e-06 | 422.1315
200 | 30 | 769.4094 | 8.493733e-06 | 422.1315
200 | 30 | 769.9821 | 9.661607e-06 | 422.1315
200 | 30 | 770.5548 | 9.480761e-06 | 422.1315
200 | 30 | 771.1274 | 7.19971e-06 | 422.1315
200 | 30 | 771.7 | 1.049491e-05 | 422.1315
200 | 30 | 772.2726 | 1.190687e-05 | 422.1315
200 | 30 | 772.8451 | 6.700214e-06 | 422.1315
200 | 30 | 773.4176 | 8.520668e-06 | 422.1315
200 | 30 | 773.99 | 8.492747e-06 | 422.1315
200 | 30 | 774.5624 | 5.962808e-06 | 422.1315
200 | 30 | 775.1347 | 1.055705e-05 | 422.1315
200 | 30 | 775.707 | 1.108493e-05 | 422.1315
200 | 30 | 776.2793 | 1.020941e-05 | 422.1315
200 | 30 | 776.8515 | 1.420675e-05 | 422.1315
200 | 30 | 777.4237 | 1.133338e-05 | 422.1315
200 | 30 | 777.9958 | 1.026906e-05 | 422.1315
200 | 30 | 778.5679 | 7.263555e-06 | 422.1315
200 | 30 | 779.14 | 6.631695e-06 | 422.1315
200 | 30 | 779.712 | 1.057916e-05 | 422.1315
200 | 30 | 780.284 | 9.204969e-06 | 422.1315
200 | 30 | 780.8559 | 9.575314e-06 | 422.1315
200 | 30 | 781.4278 | 7.578453e-06 | 422.1315
200 | 30 | 781.9996 | 9.998167e-06 | 422.1315
200 | 30 | 782.5714 | 9.765349e-06 | 422.1315
200 | 30 | 783.1432 | 1.231204e-05 | 422.1315
200 | 30 | 783.7149 | 6.574354e-06 | 422.1315
200 | 30 | 784.2866 | 1.136289e-05 | 422.1315
200 | 30 | 784.8582 | 6.130327e-06 | 422.1315
200 | 30 | 785.4298 | 1.173712e-05 | 422.1315
200 | 30 | 786.0014 | 1.299235e-05 | 422.1315
200 | 30 | 786.5729 | 5.864079e-06 | 422.1315
200 | 30 | 787.1444 | 1.449451e-05 | 422.1315
200 | 30 | 787.7158 | 8.781869e-06 | 422.1315
200 | 30 | 788.2872 | 1.028934e-05 | 422.1315
200 | 30 | 788.8585 | 1.251762e-05 | 422.1315
200 | 30 | 789.4298 | 1.128531e-05 | 422.1315
200 | 30 | 790.0011 | 6.548071e-06 | 422.1315
200 | 30 | 790.5723 | 1.247191e-05 | 422.1315
200 | 30 | 791.1435 | 1.28884e-05 | 422.1315
200 | 30 | 791.7146 | 1.444599e-05 | 422.1315
200 | 30 | 792.2857 | 1.059467e-05 | 422.1315
200 | 30 | 792.8568 | 1.053065e-05 | 422.1315
200 | 30 | 793.4278 | 9.76269e-06 | 422.1315
200 | 30 | 793.9987 | 9.504131e-06 | 422.1315
200 | 30 | 794.5697 | 1.611205e-05 | 422.1315
200 | 30 | 795.1406 | 1.523897e-05 | 422.1315
200 | 30 | 795.7114 | 1.24841e-05 | 422.1315
200 | 30 | 796.2822 | 1.231287e-05 | 422.1315
200 | 30 | 796.853 | 1.008136e-05 | 422.1315
200 | 30 | 797.4237 | 1.242826e-05 | 422.1315
200 | 30 | 797.9943 | 1.563184e-05 | 422.1315
200 | 30 | 798.565 | 1.116333e-05 | 422.1315
200 | 30 | 799.1356 | 9.646447e-06 | 422.1315
200 | 30 | 799.7061 | 1.050906e-05 | 422.1315
200 | 30 | 800.2766 | 1.291792e-05 | 422.1315
200 | 30 | 800.8471 | 1.511166e-05 | 422.1315
200 | 30 | 801.4175 | 1.415656e-05 | 422.1315
200 | 30 | 801.9879 | 1.078068e-05 | 422.1315
200 | 30 | 802.5582 | 1.266525e-05 | 422.1315
200 | 30 | 803.1285 | 1.545224e-05 | 422.1315
200 | 30 | 803.6988 | 1.392318e-05 | 422.1315
200 | 30 | 804.269 | 1.374325e-05 | 422.1315
200 | 30 | 804.8391 | 8.983294e-06 | 422.1315
200 | 30 | 805.4093 | 1.441905e-05 | 422.1315
200 | 30 | 805.9793 | 1.109069e-05 | 422.1315
200 | 30 | 806.5494 | 1.321448e-05 | 422.1315
200 | 30 | 807.1194 | 9.39529e-06 | 422.1315
200 | 30 | 807.6893 | 8.767304e-06 | 422.1315
200 | 30 | 808.2592 | 1.588136e-05 | 422.1315
200 | 30 | 808.8291 | 7.079895e-06 | 422.1315
200 | 30 | 809.3989 | 1.329084e-05 | 422.1315
200 | 30 | 809.9687 | 1.283721e-05 | 422.1315
200 | 30 | 810.5385 | 1.236772e-05 | 422.1315
200 | 30 | 811.1082 | 1.563945e-05 | 422.1315
200 | 30 | 811.6778 | 1.272341e-05 | 422.1315
200 | 30 | 812.2474 | 1.29859e-05 | 422.1315
200 | 30 | 812.817 | 1.191783e-05 | 422.1315
200 | 30 | 813.3865 | 1.86566e-05 | 422.1315
200 | 30 | 813.956 | 8.581085e-06 | 422.1315
200 | 30 | 814.5255 | 1.477391e-05 | 422.1315
200 | 30 | 815.0949 | 1.036437e-05 | 422.1315
200 | 30 | 815.6642 | 1.001935e-05 | 422.1315
200 | 30 | 816.2335 | 8.976854e-06 | 422.1315
200 | 30 | 816.8028 | 1.34947e-05 | 422.1315
200 | 30 | 817.372 | 1.420136e-05 | 422.1315
200 | 30 | 817.9412 | 1.586531e-05 | 422.1315
200 | 30 | 818.5104 | 1.387257e-05 | 422.1315
200 | 30 | 819.0795 | 1.479514e-05 | 422.1315
200 | 30 | 819.6485 | 8.778612e-06 | 422.1315
200 | 30 | 820.2176 | 8.541569e-06 | 422.1315
200 | 30 | 820.7865 | 1.329023e-05 | 422.1315
200 | 30 | 821.3555 | 1.550257e-05 | 422.1315
200 | 30 | 821.9243 | 2.148324e-05 | 422.1315
200 | 30 | 822.4932 | 2.524459e-05 | 422.1315
200 | 30 | 823.062 | 1.994336e-05 | 422.1315
200 | 30 | 823.6307 | 2.524594e-05 | 422.1315
200 | 30 | 824.1995 | 2.464815e-05 | 422.1315
200 | 30 | 824.7681 | 1.93769e-05 | 422.1315
200 | 30 | 825.3368 | 1.858142e-05 | 422.1315
200 | 30 | 825.9054 | 1.958622e-05 | 422.1315
200 | 30 | 826.4739 | 1.978074e-05 | 422.1315
200 | 30 | 827.0424 | 1.868501e-05 | 422.1315
200 | 30 | 827.6109 | 1.579042e-05 | 422.1315
200 | 30 | 828.1793 | 2.062131e-05 | 422.1315
200 | 30 | 828.7476 | 2.400273e-05 | 422.1315
200 | 30 | 829.316 | 1.91024e-05 | 422.1315
200 | 30 | 829.8843 | 1.7556e-05 | 422.1315
200 | 30 | 830.4525 | 1.884563e-05 | 422.1315
200 | 30 | 831.0207 | 1.585231e-05 | 422.1315
200 | 30 | 831.5888 | 2.1157e-05 | 422.1315
200 | 30 | 832.157 | 2.394521e-05 | 422.1315
200 | 30 | 832.725 | 1.22824e-05 | 422.1315
200 | 30 | 833.2931 | 1.752995e-05 | 422.1315
200 | 30 | 833.861 | 2.1635e-05 | 422.1315
200 | 30 | 834.429 | 1.514502e-05 | 422.1315
200 | 30 | 834.9969 | 1.321649e-05 | 422.1315
200 | 30 | 835.5647 | 3.013521e-05 | 422.1315
200 | 30 | 836.1325 | 2.035348e-05 | 422.1315
200 | 30 | 836.7003 | 1.724664e-05 | 422.1315
200 | 30 | 837.268 | 2.117724e-05 | 422.1315
200 | 30 | 837.8357 | 1.273994e-05 | 422.1315
200 | 30 | 838.4033 | 2.098349e-05 | 422.1315
200 | 30 | 838.9709 | 2.508732e-05 | 422.1315
200 | 30 | 839.5385 | 1.664866e-05 | 422.1315
200 | 30 | 840.106 | 2.292582e-05 | 422.1315
200 | 30 | 840.6734 | 1.673654e-05 | 422.1315
200 | 30 | 841.2409 | 2.105348e-05 | 422.1315
200 | 30 | 841.8082 | 1.690561e-05 | 422.1315
200 | 30 | 842.3756 | 1.353234e-05 | 422.1315
200 | 30 | 842.9429 | 2.425491e-05 | 422.1315
200 | 30 | 843.5101 | 1.646533e-05 | 422.1315
200 | 30 | 844.0773 | 2.400772e-05 | 422.1315
200 | 30 | 844.6445 | 2.333873e-05 | 422.1315
200 | 30 | 845.2116 | 2.5702e-05 | 422.1315
200 | 30 | 845.7786 | 1.512852e-05 | 422.1315
200 | 30 | 846.3457 | 2.414785e-05 | 422.1315
200 | 30 | 846.9126 | 1.984856e-05 | 422.1315
200 | 30 | 847.4796 | 2.350393e-05 | 422.1315
200 | 30 | 848.0465 | 2.143522e-05 | 422.1315
200 | 30 | 848.6133 | 2.005016e-05 | 422.1315
200 | 30 | 849.1801 | 1.546717e-05 | 422.1315
200 | 30 | 849.7469 | 2.058177e-05 | 422.1315
200 | 30 | 850.3136 | 1.426361e-05 | 422.1315
200 | 30 | 850.8803 | 2.380147e-05 | 422.1315
200 | 30 | 851.4469 | 1.83163e-05 | 422.1315
200 | 30 | 852.0135 | 1.370002e-05 | 422.1315
200 | 30 | 852.5801 | 2.242949e-05 | 422.1315
200 | 30 | 853.1466 | 2.344494e-05 | 422.1315
200 | 30 | 853.713 | 1.844252e-05 | 422.1315
200 | 30 | 854.2794 | 2.355966e-05 | 422.1315
200 | 30 | 854.8458 | 1.907875e-05 | 422.1315
200 | 30 | 855.4121 | 1.736558e-05 | 422.1315
200 | 30 | 855.9784 | 1.952002e-05 | 422.1315
200 | 30 | 856.5446 | 1.813597e-05 | 422.1315
200 | 30 | 857.1108 | 2.459326e-05 | 422.1315
200 | 30 | 857.677 | 1.831138e-05 | 422.1315
200 | 30 | 858.2431 | 1.679605e-05 | 422.1315
200 | 30 | 858.8091 | 2.107719e-05 | 422.1315
200 | 30 | 859.3752 | 2.109897e-05 | 422.1315
200 | 30 | 859.9411 | 1.769517e-05 | 422.1315
200 | 30 | 860.5071 | 1.642237e-05 | 422.1315
200 | 30 | 861.0729 | 2.457174e-05 | 422.1315
200 | 30 | 861.6388 | 1.733237e-05 | 422.1315
200 | 30 | 862.2046 | 2.584349e-05 | 422.1315
200 | 30 | 862.7703 | 2.511864e-05 | 422.1315
200 | 30 | 863.336 | 1.883507e-05 | 422.1315
200 | 30 | 863.9017 | 2.452103e-05 | 422.1315
200 | 30 | 864.4673 | 2.01187e-05 | 422.1315
200 | 30 | 865.0329 | 2.027734e-05 | 422.1315
200 | 30 | 865.5984 | 2.19564e-05 | 422.1315
200 | 30 | 866.1639 | 2.073677e-05 | 422.1315
200 | 30 | 866.7293 | 1.807455e-05 | 422.1315
200 | 30 | 867.2947 | 2.18994e-05 | 422.1315
200 | 30 | 867.8601 | 1.921225e-05 | 422.1315
200 | 30 | 868.4254 | 1.65449e-05 | 422.1315
200 | 30 | 868.9907 | 2.81907e-05 | 422.1315
200 | 30 | 869.5559 | 2.233049e-05 | 422.1315
200 | 30 | 870.1211 | 2.397127e-05 | 422.1315
200 | 30 | 870.6862 | 2.215244e-05 | 422.1315
200 | 30 | 871.2513 | 2.566941e-05 | 422.1315
200 | 30 | 871.8163 | 2.32592e-05 | 422.1315
200 | 30 | 872.3813 | 2.902443e-05 | 422.1315
200 | 30 | 872.9463 | 2.495056e-05 | 422.1315
200 | 30 | 873.5112 | 3.020186e-05 | 422.1315
200 | 30 | 874.076 | 2.654759e-05 | 422.1315
200 | 30 | 874.6409 | 2.533271e-05 | 422.1315
200 | 30 | 875.2056 | 2.256187e-05 | 422.1315
200 | 30 | 875.7704 | 2.41308e-05 | 422.1315
200 | 30 | 876.335 | 2.882535e-05 | 422.1315
200 | 30 | 876.8997 | 2.453166e-05 | 422.1315
200 | 30 | 877.4643 | 1.911153e-05 | 422.1315
200 | 30 | 878.0288 | 1.97344e-05 | 422.1315
200 | 30 | 878.5933 | 1.810313e-05 | 422.1315
200 | 30 | 879.1578 | 2.169974e-05 | 422.1315
200 | 30 | 879.7222 | 2.389456e-05 | 422.1315
200 | 30 | 880.2866 | 1.9164e-05 | 422.1315
200 | 30 | 880.8509 | 2.855935e-05 | 422.1315
200 | 30 | 881.4152 | 3.377577e-05 | 422.1315
200 | 30 | 881.9794 | 4.101382e-05 | 422.1315
200 | 30 | 882.5436 | 3.992115e-05 | 422.1315
200 | 30 | 883.1078 | 4.144466e-05 | 422.1315
200 | 30 | 883.6719 | 4.217761e-05 | 422.1315
200 | 30 | 884.2359 | 2.555478e-05 | 422.1315
200 | 30 | 884.8 | 3.692364e-05 | 422.1315
200 | 30 | 885.3639 | 2.451757e-05 | 422.1315
200 | 30 | 885.9278 | 2.381543e-05 | 422.1315
200 | 30 | 886.4917 | 2.37682e-05 | 422.1315
200 | 30 | 887.0556 | 3.162855e-05 | 422.1315
200 | 30 | 887.6193 | 3.341716e-05 | 422.1315
200 | 30 | 888.1831 | 2.819882e-05 | 422.1315
200 | 30 | 888.7468 | 1.767086e-05 | 422.1315
200 | 30 | 889.3104 | 2.742133e-05 | 422.1315
200 | 30 | 889.874 | 3.348231e-05 | 422.1315
200 | 30 | 890.4376 | 2.513019e-05 | 422.1315
200 | 30 | 891.0011 | 2.374845e-05 | 422.1315
200 | 30 | 891.5646 | 3.345306e-05 | 422.1315
200 | 30 | 892.128 | 2.436813e-05 | 422.1315
200 | 30 | 892.6914 | 2.724121e-05 | 422.1315
200 | 30 | 893.2547 | 3.178661e-05 | 422.1315
200 | 30 | 893.818 | 3.047675e-05 | 422.1315
200 | 30 | 894.3813 | 3.592255e-05 | 422.1315
200 | 30 | 894.9445 | 3.845874e-05 | 422.1315
200 | 30 | 895.5076 | 2.415304e-05 | 422.1315
200 | 30 | 896.0707 | 4.451873e-05 | 422.1315
200 | 30 | 896.6338 | 3.9164e-05 | 422.1315
200 | 30 | 897.1968 | 3.946813e-05 | 422.1315
200 | 30 | 897.7598 | 3.513281e-05 | 422.1315
200 | 30 | 898.3227 | 3.771937e-05 | 422.1315
200 | 30 | 898.8856 | 3.572764e-05 | 422.1315
200 | 30 | 899.4485 | 3.201047e-05 | 422.1315
200 | 30 | 900.0113 | 2.61592e-05 | 422.1315
200 | 30 | 900.574 | 2.588668e-05 | 422.1315
200 | 30 | 901.1367 | 3.225793e-05 | 422.1315
200 | 30 | 901.6994 | 2.276339e-05 | 422.1315
200 | 30 | 902.262 | 1.79604e-05 | 422.1315
200 | 30 | 902.8245 | 2.445727e-05 | 422.1315
200 | 30 | 903.3871 | 2.909229e-05 | 422.1315
200 | 30 | 903.9495 | 3.015937e-05 | 422.1315
200 | 30 | 904.512 | 4.228712e-05 | 422.1315
200 | 30 | 905.0743 | 3.433408e-05 | 422.1315
200 | 30 | 905.6367 | 3.458342e-05 | 422.1315
200 | 30 | 906.199 | 2.836045e-05 | 422.1315
200 | 30 | 906.7612 | 3.332108e-05 | 422.1315
200 | 30 | 907.3234 | 2.102231e-05 | 422.1315
200 | 30 | 907.8856 | 3.704877e-05 | 422.1315
200 | 30 | 908.4477 | 2.948801e-05 | 422.1315
200 | 30 | 909.0098 | 2.86126e-05 | 422.1315
200 | 30 | 909.5718 | 1.802475e-05 | 422.1315
200 | 30 | 910.1337 | 3.620579e-05 | 422.1315
200 | 30 | 910.6957 | 3.595345e-05 | 422.1315
200 | 30 | 911.2576 | 2.287996e-05 | 422.1315
200 | 30 | 911.8194 | 2.323495e-05 | 422.1315
200 | 30 | 912.3812 | 2.788073e-05 | 422.1315
200 | 30 | 912.9429 | 2.981e-05 | 422.1315
200 | 30 | 913.5046 | 2.95658e-05 | 422.1315
200 | 30 | 914.0663 | 2.414074e-05 | 422.1315
200 | 30 | 914.6279 | 3.983578e-05 | 422.1315
200 | 30 | 915.1894 | 3.735572e-05 | 422.1315
200 | 30 | 915.751 | 3.033981e-05 | 422.1315
200 | 30 | 916.3124 | 3.322859e-05 | 422.1315
200 | 30 | 916.8738 | 3.953304e-05 | 422.1315
200 | 30 | 917.4352 | 3.443487e-05 | 422.1315
200 | 30 | 917.9966 | 4.090207e-05 | 422.1315
200 | 30 | 918.5578 | 5.02532e-05 | 422.1315
200 | 30 | 919.1191 | 1.796134e-05 | 422.1315
200 | 30 | 919.6803 | 3.042131e-05 | 422.1315
200 | 30 | 920.2414 | 3.181049e-05 | 422.1315
200 | 30 | 920.8025 | 3.015509e-05 | 422.1315
200 | 30 | 921.3636 | 2.440612e-05 | 422.1315
200 | 30 | 921.9246 | 4.508121e-05 | 422.1315
200 | 30 | 922.4855 | 2.159541e-05 | 422.1315
200 | 30 | 923.0465 | 3.327851e-05 | 422.1315
200 | 30 | 923.6073 | 3.812655e-05 | 422.1315
200 | 30 | 924.1681 | 2.418639e-05 | 422.1315
200 | 30 | 924.7289 | 3.403408e-05 | 422.1315
200 | 30 | 925.2897 | 2.890842e-05 | 422.1315
200 | 30 | 925.8503 | 2.818046e-05 | 422.1315
200 | 30 | 926.411 | 3.614739e-05 | 422.1315
200 | 30 | 926.9716 | 4.456866e-05 | 422.1315
200 | 30 | 927.5321 | 4.406124e-05 | 422.1315
200 | 30 | 928.0926 | 3.555928e-05 | 422.1315
200 | 30 | 928.6531 | 3.396492e-05 | 422.1315
200 | 30 | 929.2135 | 2.470251e-05 | 422.1315
200 | 30 | 929.7738 | 4.473315e-05 | 422.1315
200 | 30 | 930.3342 | 3.464171e-05 | 422.1315
200 | 30 | 930.8944 | 3.98331e-05 | 422.1315
200 | 30 | 931.4546 | 2.934097e-05 | 422.1315
200 | 30 | 932.0148 | 3.597022e-05 | 422.1315
200 | 30 | 932.5749 | 3.170777e-05 | 422.1315
200 | 30 | 933.135 | 3.866145e-05 | 422.1315
200 | 30 | 933.6951 | 2.800922e-05 | 422.1315
200 | 30 | 934.2551 | 4.012561e-05 | 422.1315
200 | 30 | 934.815 | 3.827752e-05 | 422.1315
200 | 30 | 935.3749 | 3.622835e-05 | 422.1315
200 | 30 | 935.9347 | 3.540255e-05 | 422.1315
200 | 30 | 936.4945 | 3.54814e-05 | 422.1315
200 | 30 | 937.0543 | 3.935386e-05 | 422.1315
200 | 30 | 937.614 | 2.928423e-05 | 422.1315
200 | 30 | 938.1737 | 3.940734e-05 | 422.1315
200 | 30 | 938.7333 | 5.309711e-05 | 422.1315
200 | 30 | 939.2929 | 4.928571e-05 | 422.1315
200 | 30 | 939.8524 | 3.892155e-05 | 422.1315
200 | 30 | 940.4119 | 4.87696e-05 | 422.1315
200 | 30 | 940.9713 | 4.467145e-05 | 422.1315
200 | 30 | 941.5307 | 4.288286e-05 | 422.1315
200 | 30 | 942.09 | 5.358259e-05 | 422.1315
200 | 30 | 942.6493 | 6.103871e-05 | 422.1315
200 | 30 | 943.2085 | 2.310555e-05 | 422.1315
200 | 30 | 943.7677 | 5.324235e-05 | 422.1315
200 | 30 | 944.3269 | 6.345811e-05 | 422.1315
200 | 30 | 944.886 | 5.345749e-05 | 422.1315
200 | 30 | 945.445 | 4.583179e-05 | 422.1315
200 | 30 | 946.004 | 4.039892e-05 | 422.1315
200 | 30 | 946.563 | 6.09829e-05 | 422.1315
200 | 30 | 947.1219 | 4.909081e-05 | 422.1315
200 | 30 | 947.6808 | 4.629765e-05 | 422.1315
200 | 30 | 948.2396 | 5.528531e-05 | 422.1315
200 | 30 | 948.7984 | 4.393669e-05 | 422.1315
200 | 30 | 949.3571 | 5.458878e-05 | 422.1315
200 | 30 | 949.9158 | 5.716382e-05 | 422.1315
200 | 30 | 950.4744 | 5.046316e-05 | 422.1315
200 | 30 | 951.033 | 3.064623e-05 | 422.1315
200 | 30 | 951.5915 | 5.981259e-05 | 422.1315
200 | 30 | 952.15 | 6.608849e-05 | 422.1315
200 | 30 | 952.7085 | 6.176102e-05 | 422.1315
200 | 30 | 953.2669 | 4.297298e-05 | 422.1315
200 | 30 | 953.8252 | 5.205569e-05 | 422.1315
200 | 30 | 954.3835 | 5.642918e-05 | 422.1315
200 | 30 | 954.9418 | 4.176362e-05 | 422.1315
200 | 30 | 955.5 | 3.530045e-05 | 422.1315
200 | 30 | 956.0581 | 3.853619e-05 | 422.1315
200 | 30 | 956.6163 | 4.522735e-05 | 422.1315
200 | 30 | 957.1743 | 3.701493e-05 | 422.1315
200 | 30 | 957.7323 | 3.71937e-05 | 422.1315
200 | 30 | 958.2903 | 3.957443e-05 | 422.1315
200 | 30 | 958.8482 | 4.797602e-05 | 422.1315
200 | 30 | 959.4061 | 5.490909e-05 | 422.1315
200 | 30 | 959.9639 | 5.807775e-05 | 422.1315
200 | 30 | 960.5217 | 5.629297e-05 | 422.1315
200 | 30 | 961.0795 | 4.636301e-05 | 422.1315
200 | 30 | 961.6371 | 6.22308e-05 | 422.1315
200 | 30 | 962.1948 | 6.392988e-05 | 422.1315
200 | 30 | 962.7524 | 4.465392e-05 | 422.1315
200 | 30 | 963.3099 | 6.14461e-05 | 422.1315
200 | 30 | 963.8674 | 5.599606e-05 | 422.1315
200 | 30 | 964.4249 | 4.504349e-05 | 422.1315
200 | 30 | 964.9823 | 6.114174e-05 | 422.1315
200 | 30 | 965.5396 | 5.517318e-05 | 422.1315
200 | 30 | 966.0969 | 5.51928e-05 | 422.1315
200 | 30 | 966.6542 | 6.596179e-05 | 422.1315
200 | 30 | 967.2114 | 4.54132e-05 | 422.1315
200 | 30 | 967.7686 | 4.778156e-05 | 422.1315
200 | 30 | 968.3257 | 6.349396e-05 | 422.1315
200 | 30 | 968.8828 | 3.810194e-05 | 422.1315
200 | 30 | 969.4398 | 6.911799e-05 | 422.1315
200 | 30 | 969.9968 | 4.214906e-05 | 422.1315
200 | 30 | 970.5537 | 5.835278e-05 | 422.1315
200 | 30 | 971.1106 | 7.031135e-05 | 422.1315
200 | 30 | 971.6674 | 5.649289e-05 | 422.1315
200 | 30 | 972.2242 | 6.458824e-05 | 422.1315
200 | 30 | 972.7809 | 7.029957e-05 | 422.1315
200 | 30 | 973.3376 | 9.17918e-05 | 422.1315
200 | 30 | 973.8942 | 6.365282e-05 | 422.1315
200 | 30 | 974.4508 | 6.811325e-05 | 422.1315
200 | 30 | 975.0074 | 4.911503e-05 | 422.1315
200 | 30 | 975.5639 | 4.968235e-05 | 422.1315
200 | 30 | 976.1203 | 4.971336e-05 | 422.1315
200 | 30 | 976.6767 | 7.423543e-05 | 422.1315
200 | 30 | 977.2331 | 5.643398e-05 | 422.1315
200 | 30 | 977.7894 | 8.896198e-05 | 422.1315
200 | 30 | 978.3456 | 9.335741e-05 | 422.1315
200 | 30 | 978.9018 | 0.0001091655 | 422.1315
200 | 30 | 979.458 | 9.392294e-05 | 422.1315
200 | 30 | 980.0141 | 0.0001122059 | 422.1315
200 | 30 | 980.5702 | 7.345346e-05 | 422.1315
200 | 30 | 981.1262 | 8.732393e-05 | 422.1315
200 | 30 | 981.6822 | 6.704528e-05 | 422.1315
200 | 30 | 982.2381 | 8.286545e-05 | 422.1315
200 | 30 | 982.7939 | 7.906027e-05 | 422.1315
200 | 30 | 983.3498 | 7.485484e-05 | 422.1315
200 | 30 | 983.9055 | 8.558481e-05 | 422.1315
200 | 30 | 984.4613 | 7.839229e-05 | 422.1315
200 | 30 | 985.017 | 8.948926e-05 | 422.1315
200 | 30 | 985.5726 | 9.888791e-05 | 422.1315
200 | 30 | 986.1282 | 7.506645e-05 | 422.1315
200 | 30 | 986.6837 | 6.881336e-05 | 422.1315
200 | 30 | 987.2392 | 0.0001027299 | 422.1315
200 | 30 | 987.7946 | 4.638611e-05 | 422.1315
200 | 30 | 988.35 | 6.239337e-05 | 422.1315
200 | 30 | 988.9054 | 8.739496e-05 | 422.1315
200 | 30 | 989.4607 | 8.614398e-05 | 422.1315
200 | 30 | 990.0159 | 8.348128e-05 | 422.1315
200 | 30 | 990.5711 | 0.0001172102 | 422.1315
200 | 30 | 991.1262 | 5.627958e-05 | 422.1315
200 | 30 | 991.6813 | 8.787235e-05 | 422.1315
200 | 30 | 992.2364 | 9.549276e-05 | 422.1315
200 | 30 | 992.7914 | 0.0001156398 | 422.1315
200 | 30 | 993.3464 | 0.000101339 | 422.1315
200 | 30 | 993.9013 | 9.072304e-05 | 422.1315
200 | 30 | 994.4561 | 6.30849e-05 | 422.1315
200 | 30 | 995.0109 | 9.754207e-05 | 422.1315
200 | 30 | 995.5657 | 8.254066e-05 | 422.1315
200 | 30 | 996.1204 | 6.902929e-05 | 422.1315
200 | 30 | 996.6751 | 9.097995e-05 | 422.1315
200 | 30 | 997.2297 | 9.720709e-05 | 422.1315
200 | 30 | 997.7842 | 8.586414e-05 | 422.1315
200 | 30 | 998.3388 | 7.822815e-05 | 422.1315
200 | 30 | 998.8932 | 8.781296e-05 | 422.1315
200 | 30 | 999.4477 | 7.814909e-05 | 422.1315
200 | 30 | 1000.002 | 9.949142e-05 | 422.1315
200 | 30 | 1000.556 | 6.539972e-05 | 422.1315
200 | 30 | 1001.111 | 9.706643e-05 | 422.1315
200 | 30 | 1001.665 | 7.527367e-05 | 422.1315
200 | 30 | 1002.219 | 0.0001114043 | 422.1315
200 | 30 | 1002.773 | 0.0001014896 | 422.1315
200 | 30 | 1003.327 | 0.0001093805 | 422.1315
200 | 30 | 1003.881 | 0.0001039582 | 422.1315
200 | 30 | 1004.435 | 9.942966e-05 | 422.1315
200 | 30 | 1004.989 | 7.622788e-05 | 422.1315
200 | 30 | 1005.543 | 9.458505e-05 | 422.1315
200 | 30 | 1006.097 | 9.608963e-05 | 422.1315
200 | 30 | 1006.651 | 0.0001070562 | 422.1315
200 | 30 | 1007.204 | 0.0001233281 | 422.1315
200 | 30 | 1007.758 | 0.0001233995 | 422.1315
200 | 30 | 1008.312 | 9.026716e-05 | 422.1315
200 | 30 | 1008.865 | 8.854103e-05 | 422.1315
200 | 30 | 1009.419 | 0.0001028915 | 422.1315
200 | 30 | 1009.972 | 0.000114519 | 422.1315
200 | 30 | 1010.526 | 0.0001120554 | 422.1315
200 | 30 | 1011.079 | 9.929205e-05 | 422.1315
200 | 30 | 1011.633 | 0.0001264839 | 422.1315
200 | 30 | 1012.186 | 0.000166101 | 422.1315
200 | 30 | 1012.739 | 9.957932e-05 | 422.1315
200 | 30 | 1013.292 | 0.0001299374 | 422.1315
200 | 30 | 1013.845 | 0.0001183155 | 422.1315
200 | 30 | 1014.399 | 0.0001243714 | 422.1315
200 | 30 | 1014.952 | 0.0001450846 | 422.1315
200 | 30 | 1015.505 | 0.0001666189 | 422.1315
200 | 30 | 1016.058 | 0.0001590464 | 422.1315
200 | 30 | 1016.61 | 0.0001456363 | 422.1315
200 | 30 | 1017.163 | 0.0001237975 | 422.1315
200 | 30 | 1017.716 | 0.000142736 | 422.1315
200 | 30 | 1018.269 | 0.0001156426 | 422.1315
200 | 30 | 1018.822 | 0.000123528 | 422.1315
200 | 30 | 1019.374 | 0.0001329718 | 422.1315
200 | 30 | 1019.927 | 0.0001564376 | 422.1315
200 | 30 | 1020.479 | 0.0001548448 | 422.1315
200 | 30 | 1021.032 | 0.0001337344 | 422.1315
200 | 30 | 1021.584 | 0.0001399618 | 422.1315
200 | 30 | 1022.137 | 0.0001389422 | 422.1315
200 | 30 | 1022.689 | 0.0001674973 | 422.1315
200 | 30 | 1023.241 | 0.0001349253 | 422.1315
200 | 30 | 1023.794 | 0.0002008046 | 422.1315
200 | 30 | 1024.346 | 0.0001609136 | 422.1315
200 | 30 | 1024.898 | 0.0001739286 | 422.1315
200 | 30 | 1025.45 | 0.0001934481 | 422.1315
200 | 30 | 1026.002 | 0.000151715 | 422.1315
200 | 30 | 1026.554 | 0.0001083003 | 422.1315
200 | 30 | 1027.106 | 0.0001220191 | 422.1315
200 | 30 | 1027.658 | 0.0001451691 | 422.1315
200 | 30 | 1028.21 | 0.0001679384 | 422.1315
200 | 30 | 1028.762 | 0.0001734426 | 422.1315
200 | 30 | 1029.314 | 0.0001300364 | 422.1315
200 | 30 | 1029.865 | 0.0001669217 | 422.1315
200 | 30 | 1030.417 | 0.000182787 | 422.1315
200 | 30 | 1030.969 | 0.0002173296 | 422.1315
200 | 30 | 1031.52 | 0.0001734144 | 422.1315
200 | 30 | 1032.072 | 0.0001789958 | 422.1315
200 | 30 | 1032.623 | 0.000171121 | 422.1315
200 | 30 | 1033.175 | 0.0001751142 | 422.1315
200 | 30 | 1033.726 | 0.0001784659 | 422.1315
200 | 30 | 1034.277 | 0.0001541436 | 422.1315
200 | 30 | 1034.829 | 0.0001900525 | 422.1315
200 | 30 | 1035.38 | 0.0001480409 | 422.1315
200 | 30 | 1035.931 | 0.000141634 | 422.1315
200 | 30 | 1036.482 | 0.0002618401 | 422.1315
200 | 30 | 1037.033 | 0.0001686822 | 422.1315
200 | 30 | 1037.584 | 0.000118752 | 422.1315
200 | 30 | 1038.135 | 0.0001705893 | 422.1315
200 | 30 | 1038.686 | 0.0001921172 | 422.1315
200 | 30 | 1039.237 | 0.0001552162 | 422.1315
200 | 30 | 1039.788 | 0.0002119937 | 422.1315
200 | 30 | 1040.338 | 0.0002626768 | 422.1315
200 | 30 | 1040.889 | 0.0001915968 | 422.1315
200 | 30 | 1041.44 | 0.0001846735 | 422.1315
200 | 30 | 1041.99 | 0.0002533528 | 422.1315
200 | 30 | 1042.541 | 0.0002494259 | 422.1315
200 | 30 | 1043.092 | 0.0001901147 | 422.1315
200 | 30 | 1043.642 | 0.0001984465 | 422.1315
200 | 30 | 1044.192 | 0.0002017799 | 422.1315
200 | 30 | 1044.743 | 0.000194041 | 422.1315
200 | 30 | 1045.293 | 0.0002119413 | 422.1315
200 | 30 | 1045.843 | 0.0002598571 | 422.1315
200 | 30 | 1046.394 | 0.0002431959 | 422.1315
200 | 30 | 1046.944 | 0.0002056278 | 422.1315
200 | 30 | 1047.494 | 0.0002621987 | 422.1315
200 | 30 | 1048.044 | 0.0002470765 | 422.1315
200 | 30 | 1048.594 | 0.0002620316 | 422.1315
200 | 30 | 1049.144 | 0.0003302751 | 422.1315
200 | 30 | 1049.694 | 0.0002497171 | 422.1315